## CABLE
CABLE ID
CORE
|  |  | MATERIAL | Nb3Sn
NOMINAL CABLE DIMENSIONS
Cable before reaction
Bare width | Bare thickness in | Bare thickness out | Bare mid-thickness | Keystone angle | Insulation thickness | Ins. width | Ins. thickness in | Ins. thickness out | Ins. mid-thickness
mm | mm | mm | mm |  | mm | mm | mm | mm | mm
Cable after reaction | 2.0 % growth in width | 4.5% growth in thickness
Bare width | Bare thickness in | Bare thickness out | Bare mid-thickness | Keystone angle | Insulation thickness | Ins. width | Ins. thickness in | Ins. thickness out | Ins. mid-thickness
mm | mm | mm | mm
REAL CABLE DIMENSIONS
Cable before reaction
Bare width | Bare thickness in | Bare thickness out | Bare mid-thickness | Keystone angle | Insulation thickness | Ins. width | Ins. thickness in | Ins. thickness out | Ins. mid-thickness
mm | mm | mm | mm |  | mm | mm | mm | mm | mm
Cable after reaction | 2.0 % growth in width | 4.5% growth in thickness
Bare width | Bare thickness in | Bare thickness out | Bare mid-thickness | Keystone angle | Insulation thickness | Ins. width | Ins. thickness in | Ins. thickness out | Ins. mid-thickness
mm | mm | mm | mm

## Upper Layer
Coil number: |  | SMC11T-3
Cable ID: |  | H12OC0149A
TOTAL POLE LENGTH |  | 231.83 | mm
OPERATEUR: |  | Carlos Fernandes Philippe Berard
Start date: |  | 14/05/2014
End date: |  | 16/05/2014
WINDING DIRECTION
|  | COUCHE EXTERNE - COTE OPPOSE AUX CONNEXIONS | [6 empty] | COUCHE EXTERNE - COTE CONNEXIONS
|  | Distance clé <-> extrémité du mandrin |  |  |  | cote d'encombrement du cable |  |  | Distance clé <-> extrémité du mandrin
cote d'encombrement du cable
tension | ep cable | theorique | mesuré |  |  | theorique | mesuré | erreur | theorique | mesuré |  | theorique | mesuré | erreur
- | 1.68 | 135.65 | 135.36 | CENTRAL POST |  | - | - | - | 133.65 | 132.36 | CENTRAL POST
25 |  | 134.1644 | 133.59 | TURN 1 |  | 1.4856 | 1.77 | -0.2844 | 132.1644 | 130.68 | TURN 1 | 1.4856 | 1.68 | -0.1944
25 |  | 132.6788 | 131.81 | TURN 2 |  | 1.4856 | 1.78 | -0.2944 | 130.6788 | 128.91 | TURN 2 | 1.4856 | 1.77 | -0.2844
25 |  | 131.1932 | 130.1 | TURN 3 |  | 1.4856 | 1.71 | -0.2244 | 129.1932 | 127.19 | TURN 3 | 1.4856 | 1.72 | -0.2344
25 |  | 129.7076 | 128.22 | TURN 4 |  | 1.4856 | 1.88 | -0.3944 | 127.7076 | 125.38 | TURN 4 | 1.4856 | 1.81 | -0.3244
25 |  | 101.7876 | 99.38 | SPACER |  | 27.92 | 28.84 | -0.92 | 100.1876 | 96.85 | SPACER | 27.52 | 28.53 | -1.01
25 |  | 100.302 | 97.52 | TURN 5 |  | 1.4856 | 1.86 | -0.3744 | 98.702 | 94.98 | TURN 5 | 1.4856 | 1.87 | -0.3844
25 |  | 98.8164 | 95.72 | TURN 6 |  | 1.4856 | 1.8 | -0.3144 | 97.2164 | 93.22 | TURN 6 | 1.4856 | 1.76 | -0.2744
25 |  | 97.3308 | 93.85 | TURN 7 |  | 1.4856 | 1.87 | -0.3844 | 95.7308 | 91.34 | TURN 7 | 1.4856 | 1.88 | -0.3944
25 |  | 95.8452 | 92.19 | TURN 8 |  | 1.4856 | 1.66 | -0.1744 | 94.2452 | 89.57 | TURN 8 | 1.4856 | 1.77 | -0.2844
25 |  | 83.8452 | 77.91 | SPACER |  | 12 | 14.28 | -2.28 | 82.2452 | 75.24 | SPACER | 12 | 14.33 | -2.33
25 |  | 82.3596 | 76.75 | TURN 9 |  | 1.4856 | 1.16 | 0.3256 | 80.7596 | 74.44 | TURN 9 | 1.4856 | 0.8 | 0.6856
25 |  | 80.874 | 75.29 | TURN 10 |  | 1.4856 | 1.46 | 0.0256 | 79.274 | 72.57 | TURN 10 | 1.4856 | 1.87 | -0.3844
25 |  | 79.3884 | 73.55 | TURN 11 |  | 1.4856 | 1.74 | -0.2544 | 77.7884 | 70.88 | TURN 11 | 1.4856 | 1.69 | -0.2044
25 |  | 77.9028 | 71.74 | TURN 12 |  | 1.4856 | 1.81 | -0.3244 | 76.3028 | 69.09 | TURN 12 | 1.4856 | 1.79 | -0.3044
25 |  | 76.4172 | 70.17 | TURN 13 |  | 1.4856 | 1.57 | -0.0844 | 74.8172 | 67.31 | TURN 13 | 1.4856 | 1.78 | -0.2944
25 |  | 74.9316 | 68.34 | TURN 14 |  | 1.4856 | 1.83 | -0.3444 | 73.3316 | 65.6 | TURN 14 | 1.4856 | 1.71 | -0.2244
25 |  | 73.446 | 66.53 | TURN 15 |  | 1.4856 | 1.81 | -0.3244 | 71.846 | 63.76 | TURN 15 | 1.4856 | 1.84 | -0.3544
25 |  | 71.9604 | 64.89 | TURN 16 |  | 1.4856 | 1.64 | -0.1544 | 70.3604 | 61.88 | TURN 16 | 1.4856 | 1.88 | -0.3944
25 |  | 70.4748 | 62.88 | TURN 17 |  | 1.4856 | 2.01 | -0.5244 | 68.8748 | 60.04 | TURN 17 | 1.4856 | 1.84 | -0.3544
25 |  | 68.9892 | 61.17 | TURN 18 |  | 1.4856 | 1.71 | -0.2244 | 67.3892 | 58.28 | TURN 18 | 1.4856 | 1.76 | -0.2744
25 |  | 67.5036 | 59.22 | TURN 19 |  | 1.4856 | 1.95 | -0.4644 | 65.9036 | 56.33 | TURN 19 | 1.4856 | 1.95 | -0.4644
25 |  | 66.018 | 57.73 | TURN 20 |  | 1.4856 | 1.49 | -0.0044 | 64.418 | 54.47 | TURN 20 | 1.4856 | 1.86 | -0.3744
25 |  | 64.5324 | 55.51 | TURN 21 |  | 1.4856 | 2.22 | -0.7344 | 62.9324 | 53.13 | TURN 21 | 1.4856 | 1.34 | 0.1456
25 |  | 63.0468 | 53.89 | TURN 22 |  | 1.4856 | 1.62 | -0.1344 | 61.4468 | 50.77 | TURN 22 | 1.4856 | 2.36 | -0.8744
25 |  | 61.5612 | 52.22 | TURN 23 |  | 1.4856 | 1.67 | -0.1844 | 59.9612 | 49.33 | TURN 23 | 1.4856 | 1.44 | 0.0456
25 |  | 60.0756 | 50.22 | TURN 24 |  | 1.4856 | 2 | -0.5144 | 58.4756 | 47.2 | TURN 24 | 1.4856 | 2.13 | -0.6444
25 |  | 58.59 | 48.29 | TURN 25 |  | 1.4856 | 1.93 | -0.4444 | 56.99 | 45.44 | TURN 25 | 1.4856 | 1.76 | -0.2744
25 |  | 57.1044 | 46.59 | TURN 26 |  | 1.4856 | 1.7 | -0.2144 | 55.5044 | 43.79 | TURN 26 | 1.4856 | 1.65 | -0.1644
25 |  | 55.6188 | 44.8 | TURN 27 |  | 1.4856 | 1.79 | -0.3044 | 54.0188 | 41.55 | TURN 27 | 1.4856 | 2.24 | -0.7544
25 |  | 54.1332 | 43.15 | TURN 28 |  | 1.4856 | 1.65 | -0.1644 | 52.5332 | 39.96 | TURN 28 | 1.4856 | 1.59 | -0.1044
25 |  | 52.6476 | 41.25 | TURN 29 |  | 1.4856 | 1.9 | -0.4144 | 51.0476 | 38.28 | TURN 29 | 1.4856 | 1.68 | -0.1944
25 |  | 51.162 | 39.48 | TURN 30 |  | 1.4856 | 1.77 | -0.2844 | 49.562 | 36.47 | TURN 30 | 1.4856 | 1.81 | -0.3244
25 |  | 49.6764 | 37.15 | TURN 31 |  | 1.4856 | 2.33 | -0.8444 | 48.0764 | 35.03 | TURN 31 | 1.4856 | 1.44 | 0.0456
25 |  | 48.1908 | 35.52 | TURN 32 |  | 1.4856 | 1.63 | -0.1444 | 46.5908 | 32.54 | TURN 32 | 1.4856 | 2.49 | -1.0044
25 |  | 46.7052 | 33.77 | TURN 33 |  | 1.4856 | 1.75 | -0.2644 | 45.1052 | 30.95 | TURN 33 | 1.4856 | 1.59 | -0.1044
25 |  | 45.2196 | 31.85 | TURN 34 |  | 1.4856 | 1.92 | -0.4344 | 43.6196 | 28.89 | TURN 34 | 1.4856 | 2.06 | -0.5744
25 |  | 43.734 | 30.79 | TURN 35 |  | 1.4856 | 1.06 | 0.4256 |  |  | SPACER
|  |  |  | SPACER |  | 43.734 |  |  | Post-cure |  |  |  | cumulé: | -13.4396
|  | Post-cure |  |  |  |  | cumulé: | -12.654
cumulé (positif : bobine trop courte , négatif: bobine trop longue)
cumulé (positif : bobine trop courte , négatif: bobine trop longue)
|  |  | théorique | estimé(1) | cumulé en cours | post-cure | erreur
|  | L bobine: |  | 0 |  | 0 | 0
(1) estimé au départ en fonction de la position des keys pour un mandrin de | [5 empty] | mm
Commentaires opérateurs | [9 empty] | ATTENTION l'erreur ne doit pas etre superieure a 0.5 mm.
Pas de court circuit à la fin du bobinage. | [9 empty] | En cas d'erreur superieure a 0.5 mm en référer au responsable
Mise en place des premiers espaceurs avec goupille de diamètre 4 qui ce trouve légèrement inclinée après poussage avec outillage.
Mise en place des premiers espaceurs avec goupille de diamètre 4 qui ce trouve légèrement inclinée après poussage avec outillage.
Mise en place des petits espaceurs avec goupille de diamètre 2.4 qui ce trouve fortement inclinée après poussage avec outillage.
Mise en place des 8 V TAPS selon gabarit.
L'espaceur de tete coté COC dépasse de 13.52 mm du moule, réalisation d'un plan donné à JUAN qui nous à dit d'enlever
Photo espaceurs de tete apres curing
| COTE OPPOSE AUX CONNEXIONS | [7 empty] | COTE CONNEXIONS

## Comments
Rules of Winding Direction
R. Bossert 11-17-95
1.) If the strands in a cable spiral clockwise as one is moving into the cable (like a right handed screw thread) the cable is designated as "right lay" cable.
2.) If the strands in a cable spiral counterclockwise as one is moving into the cable (like a left handed screw thread) the cable is designated as "left lay" cable.
3.) In all cases, regardless of cable lay and winding direction, if the strands are stable (tightening) as they are entering the end, they are unstable (untightening) as they are exiting. The opposite is also true, that if the strands are unstable as they are entering, they are stable as they are exiting.
4.) In all cases, regardless of cable lay and winding direction, it is preferable to have the strands stable when the cable is exiting the end.
5.) If right lay cable is wound clockwise (when looking down from the top at the convex surface of the coil), the strands are unstable as the cable exits the end.
6.) If right lay cable is wound counterclockwise, the strands are stable as the cable exits the end.
7.) If left lay cable is wound clockwise, the strands are stable as the cable exits the end.
8.) If left lay cable is wound counterclockwise, the strands are unstable as the cable exits the end.
9.) Therefore, if right lay cable is used, the favorable direction to wind a coil is the counterclockwise direction. Conversely, if left lay cable is used, the favorable direction is clockwise.