## CABLE
CABLE ID
CORE
|  |  | MATERIAL | Nb3Sn
NOMINAL CABLE DIMENSIONS
Cable before reaction
Bare width | Bare thickness in | Bare thickness out | Bare mid-thickness | Keystone angle | Insulation thickness | Ins. width | Ins. thickness in | Ins. thickness out | Ins. mid-thickness
mm | mm | mm | mm |  | mm | mm | mm | mm | mm
Cable after reaction | 2.0 % growth in width | 4.5% growth in thickness
Bare width | Bare thickness in | Bare thickness out | Bare mid-thickness | Keystone angle | Insulation thickness | Ins. width | Ins. thickness in | Ins. thickness out | Ins. mid-thickness
mm | mm | mm | mm
REAL CABLE DIMENSIONS
Cable before reaction
Bare width | Bare thickness in | Bare thickness out | Bare mid-thickness | Keystone angle | Insulation thickness | Ins. width | Ins. thickness in | Ins. thickness out | Ins. mid-thickness
mm | mm | mm | mm |  | mm | mm | mm | mm | mm
Cable after reaction | 2.0 % growth in width | 4.5% growth in thickness
Bare width | Bare thickness in | Bare thickness out | Bare mid-thickness | Keystone angle | Insulation thickness | Ins. width | Ins. thickness in | Ins. thickness out | Ins. mid-thickness
mm | mm | mm | mm

## Lower Layer
Coil number: |  | RMC # 2 FReSCa2
Theoretical dimensions from drawing/model # |  | ST0391520_01
Cable ID: |  | H11OC0147A
TOTAL POLE LENGTH |  | 373.2 | mm
OPERATEUR: |  | Carlos Fernandes Philippe Berard
Start date: |  | 22/05/2014
End date: |  | 2014-03-06
WINDING DIRECTION
|  | COUCHE INTERNE - COTE OPPOSE AUX CONNEXIONS | [6 empty] | COUCHE INTERNE - COTE CONNEXIONS
|  | Distance clé <-> extrémité du mandrin |  |  |  | cote d'encombrement du cable |  |  | Distance clé <-> extrémité du mandrin
cote d'encombrement du cable
tension | ep cable | theorique | mesuré |  |  | theorique | mesuré | erreur | theorique | mesuré |  | theorique | mesuré | erreur
|  | 222.7 | 222.68 | CENTRAL POST |  | - | - | - | 223.884 | 223.71 | CENTRAL POST
25 | 2.2 | 220.37 | 220.48 | TURN 1 |  | 2.33 | 2.2 | 0.13 | 221.553 | 221.51 | TURN 1 | 2.331 | 2.2 | 0.131
25 | 2.2 | 218.04 | 218.28 | TURN 2 |  | 2.33 | 2.2 | 0.13 | 219.222 | 219.31 | TURN 2 | 2.331 | 2.2 | 0.131
|  | 178.04 | 177.63 | SPACER |  | 40 | 40.65 | -0.65 | 179.222 | 178.41 | SPACER | 40 | 40.9 | -0.9
20 | 2.2 | 175.71 | 175.63 | TURN 3 |  | 2.33 | 2 | 0.33 | 176.891 | 176.54 | TURN 3 | 2.331 | 1.87 | 0.461
20 | 2.2 | 173.38 | 173.55 | TURN 4 |  | 2.33 | 2.08 | 0.25 | 174.56 | 174.5 | TURN 4 | 2.331 | 2.04 | 0.291
20 | 2.2 | 171.05 | 171.34 | TURN 5 |  | 2.33 | 2.21 | 0.12 | 172.229 | 172.41 | TURN 5 | 2.331 | 2.09 | 0.241
|  | 151.05 | 150.23 | SPACER |  | 20 | 21.11 | -1.11 | 152.229 | 151.41 | SPACER | 20 | 21 | -1
20 | 2.2 | 148.72 | 148 | TURN 6 |  | 2.33 | 2.23 | 0.1 | 149.899 | 149.77 | TURN 6 | 2.33 | 1.64 | 0.69
20 | 2.2 | 146.39 | 146.59 | TURN 7 |  | 2.33 | 1.41 | 0.92 | 147.568 | 147.83 | TURN 7 | 2.331 | 1.94 | 0.391
20 | 2.2 | 144.06 | 144.38 | TURN 8 |  | 2.33 | 2.21 | 0.12 | 145.237 | 145.67 | TURN 8 | 2.331 | 2.16 | 0.171
20 | 2.2 | 141.73 | 142.4 | TURN 9 |  | 2.33 | 1.98 | 0.35 | 142.907 | 143.41 | TURN 9 | 2.33 | 2.26 | 0.07
20 | 2.2 | 139.4 | 140.28 | TURN 10 |  | 2.33 | 2.12 | 0.21 | 140.576 | 141.43 | TURN 10 | 2.331 | 1.98 | 0.351
20 | 2.2 | 137.07 | 138.25 | TURN 11 |  | 2.33 | 2.03 | 0.3 | 138.246 | 139.2 | TURN 11 | 2.33 | 2.23 | 0.1
20 | 2.2 | 134.74 | 135.96 | TURN 12 |  | 2.33 | 2.29 | 0.04 | 135.916 | 136.97 | TURN 12 | 2.33 | 2.23 | 0.1
20 | 2.2 | 132.41 | 133.96 | TURN 13 |  | 2.33 | 2 | 0.33 | 133.585 | 134.8 | TURN 13 | 2.331 | 2.17 | 0.161
20 | 2.2 | 130.08 | 131.69 | TURN 14 |  | 2.33 | 2.27 | 0.06 | 131.255 | 132.63 | TURN 14 | 2.33 | 2.17 | 0.16
20 | 2.2 | 127.75 | 129.45 | TURN 15 |  | 2.33 | 2.24 | 0.09 | 128.925 | 130.51 | TURN 15 | 2.33 | 2.12 | 0.21
20 | 2.2 | 125.42 | 127.36 | TURN 16 |  | 2.33 | 2.09 | 0.24 | 126.594 | 128.41 | TURN 16 | 2.331 | 2.1 | 0.231
20 | 2.2 | 123.09 | 125.15 | TURN 17 |  | 2.33 | 2.21 | 0.12 | 124.264 | 126.03 | TURN 17 | 2.33 | 2.38 | -0.05
20 | 2.2 | 120.76 | 122.86 | TURN 18 |  | 2.33 | 2.29 | 0.04 | 121.934 | 123.87 | TURN 18 | 2.33 | 2.16 | 0.17
20 | 2.2 | 118.43 | 120.86 | TURN 19 |  | 2.33 | 2 | 0.33 | 119.603 | 121.8 | TURN 19 | 2.331 | 2.07 | 0.261
20 | 2.2 | 116.1 | 118.76 | TURN 20 |  | 2.33 | 2.1 | 0.23 | 117.273 | 119.35 | TURN 20 | 2.33 | 2.45 | -0.12
20 | 2.2 | 113.77 | 116.64 | TURN 21 |  | 2.33 | 2.12 | 0.21 | 114.943 | 117.36 | TURN 21 | 2.33 | 1.99 | 0.34
20 | 2.2 | 111.44 | 114.27 | TURN 22 |  | 2.33 | 2.37 | -0.04 | 112.613 | 115.09 | TURN 22 | 2.33 | 2.27 | 0.06
20 | 2.2 | 109.11 | 111.89 | TURN 23 |  | 2.33 | 2.38 | -0.05 | 110.283 | 112.92 | TURN 23 | 2.33 | 2.17 | 0.16
20 | 2.2 | 106.78 | 109.44 | TURN 24 |  | 2.33 | 2.45 | -0.12 | 107.952 | 111.07 | TURN 24 | 2.331 | 1.85 | 0.481
20 | 2.2 | 104.45 | 107.73 | TURN 25 |  | 2.33 | 1.71 | 0.62 | 105.622 | 108.37 | TURN 25 | 2.33 | 2.7 | -0.37
20 | 2.2 | 102.12 | 105.41 | TURN 26 |  | 2.33 | 2.32 | 0.01 | 103.292 | 106.39 | TURN 26 | 2.33 | 1.98 | 0.35
20 | 2.2 | 99.79 | 103.12 | TURN 27 |  | 2.33 | 2.29 | 0.04 | 100.962 | 104.38 | TURN 27 | 2.33 | 2.01 | 0.32
20 | 2.2 | 97.46 | 101.09 | TURN 28 |  | 2.33 | 2.03 | 0.3 | 98.632 | 102.27 | TURN 28 | 2.33 | 2.11 | 0.22
20 | 2.2 | 95.13 | 98.58 | TURN 29 |  | 2.33 | 2.51 | -0.18 | 96.302 | 100.01 | TURN 29 | 2.33 | 2.26 | 0.07
20 | 2.2 | 92.8 | 96.77 | TURN 30 |  | 2.33 | 1.81 | 0.52 | 93.971 | 97.75 | TURN 30 | 2.331 | 2.26 | 0.071
20 | 2.2 | 90.47 | 94.16 | TURN 31 |  | 2.33 | 2.61 | -0.28 | 91.641 | 95.77 | TURN 31 | 2.33 | 1.98 | 0.35
20 | 2.2 | 88.14 | 92.24 | TURN 32 |  | 2.33 | 1.92 | 0.41 | 89.311 | 92.99 | TURN 32 | 2.33 | 2.78 | -0.45
20 | 2.2 | 85.81 | 90.46 | TURN 33 |  | 2.33 | 1.78 | 0.55 | 86.981 | 91.37 | TURN 33 | 2.33 | 1.62 | 0.71
|  | 83.48 | 88.33 | TURN 34 |  | 2.33 | 2.13 | 0.2 | 84.651 | 89 | TURN 34 | 2.33 | 2.37 | -0.04
|  | 81.15 | 85.89 | TURN 35 |  | 2.33 | 2.44 | -0.11 | 82.321 | 86.49 | TURN 35 | 2.33 | 2.51 | -0.18
|  |  |  | SPACER | [6 empty] | SPACER
|  | Post-cure |  |  |  |  | cumulé: | 4.76 | Post-cure |  |  |  | cumulé: | 4.343
cumulé (positif : bobine trop courte , négatif: bobine trop longue)
cumulé (positif : bobine trop courte , négatif: bobine trop longue)
|  |  | théorique | estimé(1) | cumulé en cours | post-cure | erreur
|  | L bobine: |  | 0 |  | 0 | 0
(1) estimé au départ en fonction de la position des keys pour un mandrin de | [5 empty] | mm
Commentaires opérateurs | [14 empty] | ATTENTION l'erreur ne doit pas etre superieure a 0.5 mm.
Cote central post 373.2 prise sans la fibre au niveau de la couche INNER.(ATTENTION à la position du central post sur la plaque par rapport au saut de couche, coté CC et COC voir photo dans classeur) | [14 empty] | En cas d'erreur superieure a 0.5 mm en référer au responsable
Tension de depart sur deux tours 25 kg et passer a 20 kg pour la suite donnée par JUAN.
Isolation central post ceramic coating plus S2 33 épaisseure 0.12 mm largeur 45 mm sans overlap.
Isolation des espaceurs céramic coating plus S2 33 épaisseure 0.12 mm largeur 25 mm sans overlap
Arret bobinage le 27/05/2014 pour cause de bobine trop courte attente de décision de la part de JUAN.
Reprise du bobinage le 3/06/2014 de la couche INNER rajouter 2 tours décision de JUAN.
Après mise à la cote de largeur de 228.38 reprise des cotes de tete coté CC pas de changement cté COC 0.6 en moins.
Contrôle des cotes de la bobine couche INNER au terme des 35 tours 228.38 x 648.78.
Serrage latérale

## Comments
Rules of Winding Direction
R. Bossert 11-17-95
1.) If the strands in a cable spiral clockwise as one is moving into the cable (like a right handed screw thread) the cable is designated as "right lay" cable.
2.) If the strands in a cable spiral counterclockwise as one is moving into the cable (like a left handed screw thread) the cable is designated as "left lay" cable.
3.) In all cases, regardless of cable lay and winding direction, if the strands are stable (tightening) as they are entering the end, they are unstable (untightening) as they are exiting. The opposite is also true, that if the strands are unstable as they are entering, they are stable as they are exiting.
4.) In all cases, regardless of cable lay and winding direction, it is preferable to have the strands stable when the cable is exiting the end.
5.) If right lay cable is wound clockwise (when looking down from the top at the convex surface of the coil), the strands are unstable as the cable exits the end.
6.) If right lay cable is wound counterclockwise, the strands are stable as the cable exits the end.
7.) If left lay cable is wound clockwise, the strands are stable as the cable exits the end.
8.) If left lay cable is wound counterclockwise, the strands are unstable as the cable exits the end.
9.) Therefore, if right lay cable is used, the favorable direction to wind a coil is the counterclockwise direction. Conversely, if left lay cable is used, the favorable direction is clockwise.