## CABLE
|  |  | CABLE ID | H16OC0152B
|  |  | CORE | YES
|  |  | MATERIAL | Nb3Sn
NOMINAL CABLE DIMENSIONS
Cable before reaction
Bare width | Bare thickness in | Bare thickness out | Bare mid-thickness | Keystone angle | Insulation thickness | Ins. width | Ins. thickness in | Ins. thickness out | Ins. mid-thickness
mm | mm | mm | mm |  | mm | mm | mm | mm | mm
18.15 | 1.437884 | 1.612116 | 1.525 | 0.55 | 0.15 | 18.45 | 1.737884 | 1.912116 | 1.825
Cable after reaction | 2.0 % growth in width | 4.5% growth in thickness
Bare width | Bare thickness in | Bare thickness out | Bare mid-thickness | Keystone angle | Insulation thickness | Ins. width | Ins. thickness in | Ins. thickness out | Ins. mid-thickness
mm | mm | mm | mm
18.513 | 1.504766 | 1.682484 | 1.593625 | 0.55 | 0.15 | 18.813 | 1.804766 | 1.982484 | 1.893625
REAL CABLE DIMENSIONS
Cable before reaction
Bare width | Bare thickness in | Bare thickness out | Bare mid-thickness | Keystone angle | Insulation thickness | Ins. width | Ins. thickness in | Ins. thickness out | Ins. mid-thickness
mm | mm | mm | mm |  | mm | mm | mm | mm | mm
Cable after reaction | 2.0 % growth in width | 4.5% growth in thickness
Bare width | Bare thickness in | Bare thickness out | Bare mid-thickness | Keystone angle | Insulation thickness | Ins. width | Ins. thickness in | Ins. thickness out | Ins. mid-thickness
mm | mm | mm | mm

## IL
QXF Coil number: |  | #202 Nb3Sn - PIT
Cable ID: |  | H16EC0188B
TOTAL POLE LENGTH |  | 1114.87
OPERATEUR: |  | A.P - P.B
Date: |  | 2015-05-29
UNIT LENGTH IL |  | 66 | m
WINDING DIRECTION |  | Favorable
|  | COUCHE INTERNE - COTE OPPOSE AUX CONNEXIONS (IL-RE / NCS-COC) | [12 empty] | COUCHE INTERNE - COTE CONNEXIONS (IL-LE / CS-CC)
|  | Distance clé <-> extrémité du mandrin (260 mm) | [12 empty] | Distance clé <-> extrémité du mandrin (278mm)
| C O C |  |  | thickness measure top | 15.57 |  |  |  | cote d'encombrement du cable |  |  |  | C C |  |  |  | thickness measure top | 15.57 |  |  | cote d'encombrement du cable
|  | Lower edge (roxie) | Lower edge | Higher edge | Angle | Angle (roxie) | [8 empty] | Lower edge (roxie) | Lower edge | Higher edge | Angle | Angle (roxie)
tension | Mandrin Angle | 270.95 | 270.95 | 272.98 |  | 81 | KEY (IR) |  | theorique | réel | erreur | erreur angle | tension | Mandrin Angle | 380.1 | 380.1 | 382.54 |  | 80 | KEY (V1_IC) | theorique | mesuré | erreur | erreur angle
25 | n | 268.9748 | 269.12 | 271.09 | 82.78895 | 81.5478 | TURN 1 |  | 1.9752 | 1.83 | 0.1452 | 1.241147 | 25 | 4.5 | 378.1194 | 378.36 | 380.45 | 82.35474 | 80.5478 | TURN 1 | 1.9806 | 1.74 | 0.2406 | 1.806944
25 | n | 267.0004 | 267.16 | 269.18 | 82.60793 | 81.693 | TURN2 |  | 1.9744 | 1.96 | 0.0144 | 0.9149251 | 25 |  | 376.1396 | 376.49 | 378.44 | 82.8614 | 80.693 | TURN2 | 1.9798 | 1.87 | 0.1098 | 2.168397
25 | n | 265.0327 | 265.17 | 267.24 | 82.42705 | 81.8381 | TURN3 |  | 1.9677 | 1.99 | -0.0223 | 0.5889514 | 25 | 8.5 | 374.1606 | 374.63 | 376.45 | 83.33287 | 80.8381 | TURN3 | 1.979 | 1.86 | 0.119 | 2.494769
25 | n | 263.0537 | 263.32 | 265.29 | 82.78895 | 81.9833 | TURN4 |  | 1.979 | 1.85 | 0.129 | 0.8056472 | 25 | 10 | 372.3807 | 372.54 | 374.51 | 82.78895 | 80.9833 | TURN4 | 1.7799 | 2.09 | -0.3101 | 1.805647
25 | n | 261.2683 | 261.11 | 263.32 | 81.92142 | 82.1285 | TURN5 |  | 1.7854 | 2.21 | -0.4246 | -0.2070774 | 25 | n | 365.4554 | 364.42 | 367.95 | 77.22596 | 78 | SPACER (IC1) | 6.9253 | 8.12 | -1.1947 | -0.7740426
25 | n | 247.3417 | 247.14 | 251.1 | 75.73022 | 76 | SPACER (IR1) |  | 13.9266 | 13.97 | -0.0434 | -0.2697848 | 25 | n | 363.6895 | 362.4 | 365.33 | 79.34258 | 78.5478 | TURN5 | 1.7659 | 2.02 | -0.2541 | 0.7947785
25 | n | 245.3126 | 245.24 | 248.78 | 77.19096 | 76.5478 | TURN6 |  | 2.0291 | 1.9 | 0.1291 | 0.6431625 | 25 | n | 355.8156 | 354.31 | 357.47 | 78.5274 | 76 | SPACER (IC2) | 7.8739 | 8.09 | -0.2161 | 2.527396
25 | n | 243.2832 | 243.14 | 246.96 | 76.21513 | 76.631 | TURN7 |  | 2.0294 | 2.1 | -0.0706 | -0.4158718 | 25 | n | 353.786 | 351.89 | 355.31 | 77.61154 | 76.5478 | TURN6 | 2.0296 | 2.42 | -0.3904 | 1.063737
25 | n | 241.2551 | 241.16 | 244.52 | 77.82234 | 76.7143 | TURN8 |  | 2.0281 | 1.98 | 0.0481 | 1.108037 | 25 | n | 351.7571 | 350.35 | 353.6 | 78.20967 | 76.631 | TURN7 | 2.0289 | 1.54 | 0.4889 | 1.57867
25 | n | 239.2276 | 239.04 | 243.22 | 74.97243 | 76.7975 | TURN9 |  | 2.0275 | 2.12 | -0.0925 | -1.82507 | 25 | n | 349.729 | 348.45 | 351.58 | 78.63347 | 76.7143 | TURN8 | 2.0281 | 1.9 | 0.1281 | 1.919165
25 | n | 237.2008 | 236.89 | 241.45 | 73.67623 | 76.8807 | TURN10 |  | 2.0268 | 2.15 | -0.1232 | -3.204472 | 25 | n | 347.7015 | 346.02 | 349.87 | 76.11105 | 76.7975 | TURN9 | 2.0275 | 2.43 | -0.4025 | -0.6864539
25 | n | 235.1748 | 234.62 | 239.56 | 72.39697 | 76.964 | TURN11 |  | 2.026 | 2.27 | -0.244 | -4.567026 | 25 | n | 345.6747 | 343.88 | 347.95 | 75.35067 | 76.8807 | TURN10 | 2.0268 | 2.14 | -0.1132 | -1.530032
25 | n | 233.1748 | 232.31 | 237.91 | 70.21807 | 77.0472 | TURN12 |  | 2 | 2.31 | -0.31 | -6.829135 | 25 | n | 343.9196 | 341.67 | 346.27 | 73.54075 | 76.964 | TURN11 | 1.7551 | 2.21 | -0.4549 | -3.423246
25 | n | 185.768 | 186.58 | 193.28 | 66.71708 | 71 | SPACER (IR2) |  | 47.4068 | 45.73 | 1.6768 | -4.282921 | 25 | n | 305.2419 | 303.54 | 308.72 | 71.59818 | 71 | SPACER (IC3) | 38.6777 | 38.13 | 0.5477 | 0.5981765
25 | n | 184.06 | 183.74 | 188.58 | 72.73192 | 71.5478 | TURN13 |  | 1.708 | 2.84 | -1.132 | 1.184123 | 25 | n | 302.8291 | 301.59 | 306.37 | 72.93348 | 71.5478 | TURN12 | 2.4128 | 1.95 | 0.4628 | 1.38568
25 | n | 181.7922 | 181.84 | 186.64 | 72.86625 | 71.0736 | TURN14 |  | 2.2678 | 1.9 | 0.3678 | 1.792646 | 25 | n | 301.0161 | 299.58 | 304.52 | 72.39697 | 71.07369 | TURN13 | 1.813 | 2.01 | -0.197 | 1.323284
25 | n | 179.5183 | 179.31 | 185.08 | 69.66608 | 70.5994 | TURN15 |  | 2.2739 | 2.53 | -0.2561 | -0.9333227 | 25 | n | 298.9031 | 297.95 | 302.45 | 73.87979 | 70.5994 | TURN14 | 2.113 | 1.63 | 0.483 | 3.280389
25 | n | 177.2378 | 177.21 | 182.68 | 70.64278 | 70.1252 | TURN16 |  | 2.2805 | 2.1 | 0.1805 | 0.5175764 | 25 | n | 296.7899 | 295.47 | 300.61 | 71.73081 | 70.1252 | TURN15 | 2.1132 | 2.48 | -0.3668 | 1.605605
25 | n | 174.9506 | 174.75 | 180.59 | 69.43992 | 69.6509 | TURN17 |  | 2.2872 | 2.46 | -0.1728 | -0.2109779 | 25 | n | 294.6766 | 293.3 | 298.53 | 71.43268 | 69.6509 | TURN16 | 2.1133 | 2.17 | -0.0567 | 1.781778
25 | n | 172.6565 | 172.62 | 178.56 | 69.118 | 69.1767 | TURN18 |  | 2.2941 | 2.13 | 0.1641 | -0.05869747 | 25 | n | 292.5631 | 290.83 | 296.63 | 69.56907 | 69.1767 | TURN17 | 2.1135 | 2.47 | -0.3565 | 0.3923722
25 | n | 170.3552 | 170.02 | 176.67 | 66.87251 | 68.7025 | TURN19 |  | 2.3013 | 2.6 | -0.2987 | -1.829993 | 25 | n | 290.4496 | 288.74 | 294.68 | 69.118 | 68.7025 | TURN18 | 2.1135 | 2.09 | 0.0235 | 0.4155025
25 | n | 168.0467 | 167.95 | 174.55 | 67.0283 | 68.2283 | TURN20 |  | 2.3085 | 2.07 | 0.2385 | -1.200004 | 25 | n | 288.3359 | 286.46 | 292.8 | 67.84418 | 68.2283 | TURN19 | 2.1137 | 2.28 | -0.1663 | -0.3841249
25 | n | 165.7307 | 165.5 | 172.56 | 65.60875 | 67.7541 | TURN21 |  | 2.316 | 2.45 | -0.134 | -2.145355 | 25 | n | 286.2221 | 284.24 | 290.81 | 67.12194 | 67.7541 | TURN20 | 2.1138 | 2.22 | -0.1062 | -0.632158
25 | n | 163.4069 | 163.17 | 170.47 | 64.88045 | 67.2799 | TURN22 |  | 2.3238 | 2.33 | -0.0062 | -2.399449 | 25 | n | 284.5149 | 281.72 | 288.51 | 66.43822 | 67.2799 | TURN21 | 1.7072 | 2.52 | -0.8128 | -0.8416778
25 | n |  | 130.96 |  |  |  | SPACER (IR3) |  |  |  |  | 0 | 25 | n |  | 259.56 |  |  |  | SPACER (R3) |  |  |  | 0
|  | Post-cure | [7 empty] | cumulé: | -0.2369 | -21.58294 |  |  | Post-cure | [6 empty] | cumulé: | -2.7949 | 18.67056
cumulé (positif : bobine trop courte , négatif: bobine trop longue) | [14 empty] | cumulé (positif : bobine trop courte , négatif: bobine trop longue)
|  |  | théorique |  |  |  | estimé(1) | cumulé en cours | post-cure | erreur
|  | L bobine: | 1510 |  |  |  | -130.96 |  | 0 | 1510
(1) estimé au départ en fonction de la position des keys pour un mandrin de | [8 empty] | mm
Commentaires opérateurs
GAP CC 2.50 - GAP COC 2.50 = 5 mm
Demarrage bobinage avec 65 m.
Isolation du pole avec fibre S2-33-493 épaisseur 0.17 rouleau de 19 mm ( enlever le fil nylon ). Faire deux tours du pole .Soit une longueur de 5m inner et 5m outer .
The measurament spacer are taken with isolation in fiber glass including. | [15 empty] | ATTENTION l'erreur ne doit pas etre superieure a 0.5 mm.
End winding 8/06/2015 | [15 empty] | En cas d'erreur superieure a 0.5 mm en référer au responsable
Longueur de la bobine avec les espaceurs de tete 1375.08 avant curing.
longueur de cable restante a la fin du bobinage 9.40 metres.
IR
IR1
IR2
IR3
IC
IC1
IC2
IC3
IC4
Note on M14: Susana Izquierdo Bermudez: erreur +, cable too vertical
Note on AB14: Susana Izquierdo Bermudez: erreur +, cable too vertical

## OL
QXF Coil number: |  | #202
Cable ID: |  | H16EC01788B
TOTAL POLE LENGTH |  | 1077.42
OPERATEUR: |  | A.P - P.B
Date: |  | 2015-06-11
UNIT LENGTH OL |  | 84 | m
WINDING DIRECTION |  | Un-Favorable
|  | COUCHE EXTERNE - COTE OPPOSE AUX CONNEXIONS (IL-RE / NCS-COC) | [12 empty] | COUCHE EXTERNE - COTE CONNEXIONS (IL-LE / CS-CC)
|  | Distance clé <-> extrémité du mandrin (260 mm) | [12 empty] | Distance clé <-> extrémité du mandrin (278 mm)
|  |  |  | thickness measure top | 15 |  |  |  | cote d'encombrement du cable | [7 empty] | thickness measure top | 15 |  |  | cote d'encombrement du cable
COC |  | Lower edge (roxie) | Lower edge | Higher edge | Angle | Angle (roxie) | COC | [5 empty] | CC |  | Lower edge (roxie) | Lower edge | Higher edge | Angle | Angle (roxie) | CC
tension | Mandrin Angle | 288.32 | 288.32 | 291.14 |  | 79 | KEY (OR) |  | theorique | réel | erreur | erreur angle | tension | Mandrin Angle | 395.24 | 395.24 | 397.83 |  | 80 | KEY (OC) | theorique | mesuré | erreur | erreur angle
25 |  | 286.5479 | 286.19 | 288.8 | 80.12936 | 79.5478 | TURN 1 |  | 1.7721 | 2.13 | -0.3579 | 0.5815572 | 25 |  | 393.3629 | 393.33 | 395.57 | 81.50659 | 80.5478 | TURN 1 | 1.8771 | 1.91 | -0.0329 | 0.9587947
25 |  | 284.5604 | 284.55 | 286.93 | 80.98423 | 79.693 | TURN2 |  | 1.9875 | 1.64 | 0.3475 | 1.291226 | 25 |  | 391.3848 | 391.26 | 393.46 | 81.65611 | 80.9956 | TURN2 | 1.9781 | 2.07 | -0.0919 | 0.6605084
25 |  | 282.5737 | 282.28 | 284.9 | 80.09229 | 79.8381 | TURN3 |  | 1.9867 | 2.27 | -0.2833 | 0.2541866 | 25 |  | 389.4075 | 389.19 | 391.51 | 81.20792 | 81.1408 | TURN3 | 1.9773 | 2.07 | -0.0927 | 0.06711847
25 |  | 280.588 | 279.93 | 282.84 | 79.021 | 79.9833 | TURN4 |  | 1.9857 | 2.35 | -0.3643 | -0.9623017 | 25 |  | 387.6261 | 387.18 | 389.56 | 80.98423 | 81.2859 | TURN4 | 1.7814 | 2.01 | -0.2286 | -0.301674
25 |  | 269.3584 | 269.08 | 272.74 | 76.28776 | 76 | SPACER (OR1) |  | 11.2296 | 10.85 | 0.3796 | 0.2877631 | 25 |  | 375.2856 | 374.56 | 378.69 | 74.60599 | 76 | SPACER (OC1) | 12.3405 | 12.62 | -0.2795 | -1.394006
25 |  | 267.6063 | 267.12 | 270.47 | 77.41054 | 76.5478 | TURN5 |  | 1.7521 | 1.96 | -0.2079 | 0.8627405 | 25 |  | 372.9467 | 372.71 | 375.59 | 79.13147 | 76.5478 | TURN5 | 2.3389 | 1.85 | 0.4889 | 2.583675
25 |  | 265.5963 | 265.27 | 268.38 | 78.28663 | 76.693 | TURN6 |  | 2.01 | 1.85 | 0.16 | 1.593634 | 25 |  | 370.9389 | 370.79 | 374.02 | 77.84787 | 76.693 | TURN6 | 2.0078 | 1.92 | 0.0878 | 1.154866
25 |  | 263.5875 | 263.18 | 266.28 | 78.32326 | 76.8381 | TURN7 |  | 2.0088 | 2.09 | -0.0812 | 1.485162 | 25 |  | 368.9324 | 368.89 | 372.02 | 78.21341 | 76.8381 | TURN7 | 2.0065 | 1.9 | 0.1065 | 1.375308
25 |  | 261.58 | 260.94 | 264.24 | 77.59258 | 76.9833 | TURN8 |  | 2.0075 | 2.24 | -0.2325 | 0.6092815 | 25 |  | 366.9271 | 366.99 | 369.85 | 79.20517 | 76.9833 | TURN8 | 2.0053 | 1.9 | 0.1053 | 2.221871
25 |  | 259.5736 | 258.85 | 262.46 | 76.46816 | 77.1285 | TURN9 |  | 2.0064 | 2.09 | -0.0836 | -0.6603447 | 25 |  | 364.923 | 365.03 | 368 | 78.80029 | 77.1285 | TURN9 | 2.0041 | 1.96 | 0.0441 | 1.671794
25 |  | 257.5684 | 256.84 | 260.59 | 75.96376 | 77.2737 | TURN10 |  | 2.0052 | 2.01 | -0.0048 | -1.309943 | 25 |  | 362.92 | 362.49 | 366.16 | 76.25172 | 77.2737 | TURN10 | 2.003 | 2.54 | -0.537 | -1.021982
25 |  | 255.5644 | 254.86 | 258.63 | 75.89188 | 77.4188 | TURN11 |  | 2.004 | 1.98 | 0.024 | -1.526921 | 25 |  | 360.9181 | 360.91 | 364.26 | 77.41054 | 77.1488 | TURN11 | 2.0019 | 1.58 | 0.4219 | 0.2617405
25 |  | 253.5615 | 252.6 | 256.65 | 74.89042 | 77.564 | TURN12 |  | 2.0029 | 2.26 | -0.2571 | -2.673575 | 25 |  | 359.1587 | 358.57 | 362.23 | 76.28776 | 77.564 | TURN12 | 1.7594 | 2.34 | -0.5806 | -1.276237
25 |  | 202.0146 | 202.04 | 207.42 | 70.26878 | 68.5 | SPACER (OR2) |  | 51.5469 | 50.56 | 0.9869 | 1.768782 | 25 |  | 333.6933 | 332.89 | 337.84 | 71.73711 | 72 | SPACER (OC2) | 25.4654 | 25.68 | -0.2146 | -0.2628899
25 |  | 199.8684 | 199.96 | 205.34 | 70.26878 | 69.0478 | TURN13 |  | 2.1462 | 2.08 | 0.0662 | 1.220982 | 25 |  | 331.9754 | 330.64 | 335.15 | 73.26572 | 72.5478 | TURN13 | 1.7179 | 2.25 | -0.5321 | 0.7179189
25 |  | 197.7221 | 198.06 | 202.48 | 73.58151 | 69.0381 | TURN14 |  | 2.1463 | 1.9 | 0.2463 | 4.543412 | 25 |  | 311.6118 | 310.31 | 315.43 | 71.15352 | 68.5 | SPACER (OC3) | 20.3636 | 20.33 | 0.0336 | 2.653516
25 |  | 195.5756 | 196.06 | 200.3 | 74.21617 | 69.0284 | TURN15 |  | 2.1465 | 2 | 0.1465 | 5.187771 | 25 |  | 309.4656 | 308.18 | 318.24 | 56.15156 | 69.0478 | TURN14 | 2.1462 | 2.13 | 0.0162 | -12.89624
25 |  | 193.5017 | 194 | 198.14 | 74.57049 | 69.0188 | TURN16 |  | 2.0739 | 2.06 | 0.0139 | 5.551695 | 25 |  | 307.3193 | 306.34 | 310.89 | 73.1257 | 69.0381 | TURN15 | 2.1463 | 1.84 | 0.3063 | 4.0876
25 |  | 191.2822 | 192 | 196.18 | 74.42862 | 69.0091 | TURN17 |  | 2.2195 | 2 | 0.2195 | 5.419519 | 25 |  | 305.1728 | 304.02 | 308.8 | 72.32465 | 69.0284 | TURN16 | 2.1465 | 2.32 | -0.1735 | 3.296253
25 |  | 189.1353 | 189.88 | 194.25 | 73.7574 | 68.9994 | TURN18 |  | 2.1469 | 2.12 | 0.0269 | 4.757998 | 25 |  | 303.0261 | 302.06 | 306.39 | 73.89833 | 69.0188 | TURN17 | 2.1467 | 1.96 | 0.1867 | 4.879534
25 |  | 186.9882 | 187.42 | 192.02 | 72.95097 | 69.9897 | TURN19 |  | 2.1471 | 2.46 | -0.3129 | 2.961269 | 25 |  | 300.8794 | 299.87 | 304.37 | 73.30076 | 69.0091 | TURN18 | 2.1467 | 2.19 | -0.0433 | 4.291656
25 |  | 184.841 | 185.42 | 190.3 | 71.97857 | 69.9801 | TURN20 |  | 2.1472 | 2 | 0.1472 | 1.998466 | 25 |  | 298.7325 | 297.68 | 302.47 | 72.28998 | 68.9994 | TURN19 | 2.1469 | 2.19 | -0.0431 | 3.290584
25 |  | 182.6937 | 183.32 | 188.37 | 71.39334 | 68.9704 | TURN21 |  | 2.1473 | 2.1 | 0.0473 | 2.422936 | 25 |  | 296.5854 | 295.52 | 300.29 | 72.35934 | 68.9897 | TURN20 | 2.1471 | 2.16 | -0.0129 | 3.369636
25 |  | 180.5462 | 180.9 | 185.9 | 71.56505 | 68.9607 | TURN22 |  | 2.1475 | 2.42 | -0.2725 | 2.604351 | 25 |  | 294.4382 | 293.27 | 298.29 | 71.49632 | 68.9801 | TURN21 | 2.1472 | 2.25 | -0.1028 | 2.516224
25 |  | 178.3986 | 178.76 | 184.07 | 70.50604 | 68.851 | TURN23 |  | 2.1476 | 2.14 | 0.0076 | 1.655037 | 25 |  | 292.2909 | 291.29 | 296.32 | 71.46198 | 68.9704 | TURN22 | 2.1473 | 1.98 | 0.1673 | 2.491581
25 |  | 176.2509 | 176.84 | 181.87 | 71.46198 | 68.9414 | TURN24 |  | 2.1477 | 1.92 | 0.2277 | 2.520581 | 25 |  | 290.1434 | 288.87 | 294.12 | 70.70995 | 68.9607 | TURN23 | 2.1475 | 2.42 | -0.2725 | 1.749254
25 |  | 174.103 | 174.26 | 180.25 | 68.23153 | 68.9317 | TURN25 |  | 2.1479 | 2.58 | -0.4321 | -0.7001733 | 25 |  | 287.9958 | 286.75 | 292.06 | 70.50604 | 68.951 | TURN24 | 2.1476 | 2.12 | 0.0276 | 1.555037
25 |  | 171.9549 | 171.65 | 177.98 | 67.12026 | 68.922 | TURN26 |  | 2.1481 | 2.61 | -0.4619 | -1.801745 | 25 |  | 285.8481 | 284.84 | 290.11 | 70.64192 | 68.9414 | TURN25 | 2.1477 | 1.91 | 0.2377 | 1.700525
25 |  | 169.8068 | 169.55 | 175.72 | 67.641 | 68.9123 | TURN27 |  | 2.1481 | 2.1 | 0.0481 | -1.271299 | 25 |  | 283.7002 | 282.43 | 288.19 | 68.99321 | 68.9317 | TURN26 | 2.1479 | 2.41 | -0.2621 | 0.06151057
25 |  | 168.1272 | 167.35 | 173.46 | 67.83729 | 68.9027 | TURN28 |  | 1.6796 | 2.2 | -0.5204 | -1.065406 | 25 |  | 281.5521 | 279.97 | 286.16 | 67.57569 | 68.922 | TURN27 | 2.1481 | 2.46 | -0.3119 | -1.346308
25 |  |  | 130.84 |  |  |  | SPACER (OR3) |  |  |  |  | 0 | 25 |  | 279.8725 | 277.6 | 284 | 66.89367 | 68.9123 | TURN28 | 1.6796 | 2.37 | -0.6904 | -2.018627
|  | Post-cure | [7 empty] | cumulé: | -0.7772 |  |  |  |  | 253.42 |  |  |  | SPACER (OC4) |  |  |  | 0
[15 empty] | Post-cure | [6 empty] | cumulé: | -2.2725
cumulé (positif : bobine trop courte , négatif: bobine trop longue)
cumulé (positif : bobine trop courte , négatif: bobine trop longue)
|  |  | théorique |  |  |  | estimé(1) | cumulé en cours | post-cure | erreur
|  | L bobine: | 1510 |  |  |  | -384.26 |  | 0 | 1510
(1) estimé au départ en fonction de la position des keys pour un mandrin de | [8 empty] | mm
Commentaires opérateurs
Demarrage bobinage avec 88 m. | [15 empty] | ATTENTION l'erreur ne doit pas etre superieure a 0.5 mm.
Mise en place des VTAPS N` 1-2-3 selon le plan entre le 3 et le 4 distance 179 mm au lieu de 184 mm. | [15 empty] | En cas d'erreur superieure a 0.5 mm en référer au responsable
Mise en place des VTAPS N` 5 selon le plan a 185 mm de la goupille de diametre 14 mm.
Mise en place du layer jump sur le premier tour cote CC, 3 couches epaisseur 0.86 mm
L.BOBINE 1377.44 mm
Rest cable 13mt
OR
OR2
OR1
OR3
z
z*
OC1
OC4
z
z*
OC
OC2
OC3
Note on M14: Susana Izquierdo Bermudez: erreur +, cable too vertical
Note on AB14: Susana Izquierdo Bermudez: erreur +, cable too vertical

## Plots_IL
COC SIDE
CC SIDE

## Plots_OL
COC SIDE
CC SIDE

## roxiedataIL_V5
NON- CONNECTION SIDE | [5 empty] | CONNECTION SIDE
|  |  |  | ROXIE | [6 empty] | ROXIE
Block # | Cond.# (2D) |  | Cond.# (3D) | z | Δz |  | Block # | Cond.# (2D) |  | Cond.# (3D) | z | Δz
IR (pole) |  |  |  | 191.643 |  |  | IC (pole) |  |  |  | 218.5669
2 | 22 | 1 | 1 | 193.6182 | 1.9752 |  | 2 | 22 | 1 | 1 | 220.5475 | 1.9806
| 21 | 2 | 2 | 195.5926 | 1.9744 |  |  | 21 | 2 | 2 | 222.5273 | 1.9798
| 20 | 3 | 3 | 197.5603 | 1.9677 |  |  | 19 | 3 | 3 | 224.5063 | 1.979
| 19 | 4 | 4 | 199.5393 | 1.979 |  |  | 18 | 4 | 4 | 226.2862 | 1.7799
| 18 | 5 | 5 | 201.3247 | 1.7854 |  | IC1 |  |  |  | 233.2115 | 6.9253
IR1 |  |  |  | 215.2513 | 13.9266 |  |  | 17 | 5 | 1 | 234.9774 | 1.7659
1.B | 17 | 6 | 1 | 217.2804 | 2.0291 |  | IC2 |  |  |  | 242.8513 | 7.8739
| 16 | 7 | 2 | 219.3098 | 2.0294 |  | 1.B | 16 | 6 | 1 | 244.8809 | 2.0296
| 15 | 8 | 3 | 221.3379 | 2.0281 |  |  | 15 | 7 | 2 | 246.9098 | 2.0289
| 14 | 9 | 4 | 223.3654 | 2.0275 |  |  | 14 | 8 | 3 | 248.9379 | 2.0281
| 13 | 10 | 5 | 225.3922 | 2.0268 |  |  | 13 | 9 | 4 | 250.9654 | 2.0275
| 12 | 11 | 6 | 227.4182 | 2.026 |  |  | 12 | 10 | 5 | 252.9922 | 2.0268
| 11 | 12 | 7 | 229.4182 | 2 |  |  | 11 | 11 | 6 | 254.7473 | 1.7551
IR2 |  |  |  | 276.825 | 47.4068 |  | IC3 |  |  |  | 293.425 | 38.6777
1.A | 10 | 13 | 1 | 278.533 | 1.708 |  | 1.A | 10 | 12 | 1 | 295.8378 | 2.4128
| 9 | 14 | 2 | 280.8008 | 2.2678 |  |  | 9 | 13 | 2 | 297.6508 | 1.813
| 8 | 15 | 3 | 283.0747 | 2.2739 |  |  | 8 | 14 | 3 | 299.7638 | 2.113
| 7 | 16 | 4 | 285.3552 | 2.2805 |  |  | 7 | 15 | 4 | 301.877 | 2.1132
| 6 | 17 | 5 | 287.6424 | 2.2872 |  |  | 6 | 16 | 5 | 303.9903 | 2.1133
| 5 | 18 | 6 | 289.9365 | 2.2941 |  |  | 5 | 17 | 6 | 306.1038 | 2.1135
| 4 | 19 | 7 | 292.2378 | 2.3013 |  |  | 4 | 18 | 7 | 308.2173 | 2.1135
| 3 | 20 | 8 | 294.5463 | 2.3085 |  |  | 3 | 19 | 8 | 310.331 | 2.1137
| 2 | 21 | 9 | 296.8623 | 2.316 |  |  | 2 | 20 | 9 | 312.4448 | 2.1138
| 1 | 22 | 10 | 299.1861 | 2.3238 |  |  | 1 | 21 | 10 | 314.152 | 1.7072
IC4
First conductor to wind
IR
IR1
IR2
IR3
IC
IC1
IC2
IC3
IC4

## roxiedataOL_V5
NON- CONNECTION SIDE | [5 empty] | CONNECTION SIDE
|  |  |  | ROXIE | [6 empty] | ROXIE
Block # | Cond.# (2D) |  | Cond.# (3D) | z | Δz |  | Block # | Cond.# (2D) |  | Cond.# (3D) | z | Δz
OR (pole) |  |  |  | 174.2897 |  |  | OC (pole) |  |  |  | 198.5669
3.B | 50 | 1 | 1 | 176.0618 | 1.7721 |  | 3.B | 50 | 1 | 1 | 200.444 | 1.8771
| 49 | 2 | 2 | 178.0493 | 1.9875 |  |  | 49 | 2 | 2 | 202.4221 | 1.9781
| 48 | 3 | 3 | 180.036 | 1.9867 |  |  | 48 | 3 | 3 | 204.3994 | 1.9773
| 47 | 4 | 4 | 182.0217 | 1.9857 |  |  | 47 | 4 | 4 | 206.1808 | 1.7814
OR1 |  |  |  | 193.2513 | 11.2296 |  | OC1 |  |  |  | 218.5213 | 12.3405
3.A | 46 | 5 | 1 | 195.0034 | 1.7521 |  | 3.A | 46 | 5 | 1 | 220.8602 | 2.3389
| 45 | 6 | 2 | 197.0134 | 2.01 |  |  | 45 | 6 | 2 | 222.868 | 2.0078
| 44 | 7 | 3 | 199.0222 | 2.0088 |  |  | 44 | 7 | 3 | 224.8745 | 2.0065
| 43 | 8 | 4 | 201.0297 | 2.0075 |  |  | 43 | 8 | 4 | 226.8798 | 2.0053
| 42 | 9 | 5 | 203.0361 | 2.0064 |  |  | 42 | 9 | 5 | 228.8839 | 2.0041
| 41 | 10 | 6 | 205.0413 | 2.0052 |  |  | 41 | 10 | 6 | 230.8869 | 2.003
| 40 | 11 | 7 | 207.0453 | 2.004 |  |  | 40 | 11 | 7 | 232.8888 | 2.0019
| 39 | 12 | 8 | 209.0482 | 2.0029 |  |  | 39 | 12 | 8 | 234.6482 | 1.7594
OR2 |  |  |  | 260.5951 | 51.5469 |  | OC2 |  |  |  | 260.1136 | 25.4654
4 | 38 | 13 | 1 | 262.7413 | 2.1462 |  |  | 38 | 13 | 1 | 261.8315 | 1.7179
| 37 | 14 | 2 | 264.8876 | 2.1463 |  | OC3 |  |  |  | 282.1951 | 20.3636
| 36 | 15 | 3 | 267.0341 | 2.1465 |  | 4 | 37 | 14 | 1 | 284.3413 | 2.1462
| 35 | 16 | 4 | 269.108 | 2.0739 |  |  | 36 | 15 | 2 | 286.4876 | 2.1463
| 34 | 17 | 5 | 271.3275 | 2.2195 |  |  | 35 | 16 | 3 | 288.6341 | 2.1465
| 33 | 18 | 6 | 273.4744 | 2.1469 |  |  | 34 | 17 | 4 | 290.7808 | 2.1467
| 32 | 19 | 7 | 275.6215 | 2.1471 |  |  | 33 | 18 | 5 | 292.9275 | 2.1467
| 31 | 20 | 8 | 277.7687 | 2.1472 |  |  | 32 | 19 | 6 | 295.0744 | 2.1469
| 30 | 21 | 9 | 279.916 | 2.1473 |  |  | 31 | 20 | 7 | 297.2215 | 2.1471
| 29 | 22 | 10 | 282.0635 | 2.1475 |  |  | 30 | 21 | 8 | 299.3687 | 2.1472
| 28 | 23 | 11 | 284.2111 | 2.1476 |  |  | 29 | 22 | 9 | 301.516 | 2.1473
| 27 | 24 | 12 | 286.3588 | 2.1477 |  |  | 28 | 23 | 10 | 303.6635 | 2.1475
| 26 | 25 | 13 | 288.5067 | 2.1479 |  |  | 27 | 24 | 11 | 305.8111 | 2.1476
| 25 | 26 | 14 | 290.6548 | 2.1481 |  |  | 26 | 25 | 12 | 307.9588 | 2.1477
| 24 | 27 | 15 | 292.8029 | 2.1481 |  |  | 25 | 26 | 13 | 310.1067 | 2.1479
| 23 | 28 | 16 | 294.4825 | 1.6796 |  |  | 24 | 27 | 14 | 312.2548 | 2.1481
OR3 | [7 empty] | 23 | 28 | 15 | 313.9344 | 1.6796
OC4
First conductor to wind
OR
OR2
OR1
OR3
z
z*
OC1
OC4
z
z*
OC
OC2
OC3

## Comments
Rules of Winding Direction
R. Bossert 11-17-95
1.) If the strands in a cable spiral clockwise as one is moving into the cable (like a right handed screw thread) the cable is designated as "right lay" cable.
2.) If the strands in a cable spiral counterclockwise as one is moving into the cable (like a left handed screw thread) the cable is designated as "left lay" cable.
3.) In all cases, regardless of cable lay and winding direction, if the strands are stable (tightening) as they are entering the end, they are unstable (untightening) as they are exiting. The opposite is also true, that if the strands are unstable as they are entering, they are stable as they are exiting.
4.) In all cases, regardless of cable lay and winding direction, it is preferable to have the strands stable when the cable is exiting the end.
5.) If right lay cable is wound clockwise (when looking down from the top at the convex surface of the coil), the strands are unstable as the cable exits the end.
6.) If right lay cable is wound counterclockwise, the strands are stable as the cable exits the end.
7.) If left lay cable is wound clockwise, the strands are stable as the cable exits the end.
8.) If left lay cable is wound counterclockwise, the strands are unstable as the cable exits the end.
9.) Therefore, if right lay cable is used, the favorable direction to wind a coil is the counterclockwise direction. Conversely, if left lay cable is used, the favorable direction is clockwise.