## CABLE
CABLE ID
CORE
|  |  | MATERIAL | Nb3Sn
NOMINAL CABLE DIMENSIONS
Cable before reaction
Bare width | Bare thickness in | Bare thickness out | Bare mid-thickness | Keystone angle | Insulation thickness | Ins. width | Ins. thickness in | Ins. thickness out | Ins. mid-thickness
mm | mm | mm | mm |  | mm | mm | mm | mm | mm
Cable after reaction | 2.0 % growth in width | 4.5% growth in thickness
Bare width | Bare thickness in | Bare thickness out | Bare mid-thickness | Keystone angle | Insulation thickness | Ins. width | Ins. thickness in | Ins. thickness out | Ins. mid-thickness
mm | mm | mm | mm
REAL CABLE DIMENSIONS
Cable before reaction
Bare width | Bare thickness in | Bare thickness out | Bare mid-thickness | Keystone angle | Insulation thickness | Ins. width | Ins. thickness in | Ins. thickness out | Ins. mid-thickness
mm | mm | mm | mm |  | mm | mm | mm | mm | mm
Cable after reaction | 2.0 % growth in width | 4.5% growth in thickness
Bare width | Bare thickness in | Bare thickness out | Bare mid-thickness | Keystone angle | Insulation thickness | Ins. width | Ins. thickness in | Ins. thickness out | Ins. mid-thickness
mm | mm | mm | mm

## Upper Layer
Coil number: |  | RMC-Fr2-202-Pit-Nb3sn
Theoretical dimensions from drawing/model #
Cable ID: |  | H11EC0177A PIT
TOTAL POLE LENGTH |  | l 74.5 L 375.89 H 43.86
OPERATEUR: |  | PB MY
Start date: |  | 2015-09-29
End date:
WINDING DIRECTION
|  | COUCHE EXTERNE - COTE OPPOSE AUX CONNEXIONS | [6 empty] | COUCHE EXTERNE - COTE CONNEXIONS
|  | Distance clé <-> extrémité du mandrin |  |  |  | cote d'encombrement du cable |  |  | Distance clé <-> extrémité du mandrin
cote d'encombrement du cable
tension | ep cable | theorique | mesuré |  |  | theorique | mesuré | erreur | theorique | mesuré |  | theorique | mesuré | erreur
- | - | 222.7 | 222.39 | CENTRAL POST |  | - | - | - | 221.553 | 221.48 | CENTRAL POST
25 |  | 220.37 | 220.15 | TURN 1 |  | 2.33 | 2.24 | 0.09 | 219.222 | 218.89 | TURN 1 | 2.331 | 2.59 | -0.259
25 |  | 218.04 | 217.64 | TURN 2 |  | 2.33 | 2.51 | -0.18 | 216.891 | 216.5 | TURN 2 | 2.331 | 2.39 | -0.059
|  | 178.04 | 177.61 | SPACER |  | 40 | 40.03 | -0.03 | 176.891 | 176.28 | SPACER | 40 | 40.22 | -0.22
25 |  | 175.71 | 175.17 | TURN 3 |  | 2.33 | 2.44 | -0.11 | 174.56 | 173.9 | TURN 3 | 2.331 | 2.38 | -0.049
25 |  | 173.38 | 173.32 | TURN 4 |  | 2.33 | 1.85 | 0.48 | 172.229 | 172.21 | TURN 4 | 2.331 | 1.69 | 0.641
25 |  | 171.05 | 170.96 | TURN 5 |  | 2.33 | 2.36 | -0.03 | 169.899 | 169.84 | TURN 5 | 2.33 | 2.37 | -0.04
|  | 151.05 | 150.46 | SPACER |  | 20 | 20.5 | -0.5 | 149.899 | 149.14 | SPACER | 20 | 20.7 | -0.7
25 |  | 148.72 | 148.52 | TURN 6 |  | 2.33 | 1.94 | 0.39 | 147.568 | 147.16 | TURN 6 | 2.331 | 1.98 | 0.351
20 |  | 146.39 | 146.18 | TURN 7 |  | 2.33 | 2.34 | -0.01 | 145.237 | 145.05 | TURN 7 | 2.331 | 2.11 | 0.221
20 |  | 144.06 | 144.06 | TURN 8 |  | 2.33 | 2.12 | 0.21 | 142.907 | 142.62 | TURN 8 | 2.33 | 2.43 | -0.1
20 |  | 141.73 | 142.24 | TURN 9 |  | 2.33 | 1.82 | 0.51 | 140.576 | 140.64 | TURN 9 | 2.331 | 1.98 | 0.351
20 |  | 139.4 | 139.94 | TURN 10 |  | 2.33 | 2.3 | 0.03 | 138.246 | 138.37 | TURN 10 | 2.33 | 2.27 | 0.06
20 |  | 137.07 | 137.39 | TURN 11 |  | 2.33 | 2.55 | -0.22 | 135.916 | 136.55 | TURN 11 | 2.33 | 1.82 | 0.51
20 |  | 134.74 | 135.12 | TURN 12 |  | 2.33 | 2.27 | 0.06 | 133.585 | 134.05 | TURN 12 | 2.331 | 2.5 | -0.169
20 |  | 132.41 | 132.92 | TURN 13 |  | 2.33 | 2.2 | 0.13 | 131.255 | 131.68 | TURN 13 | 2.33 | 2.37 | -0.04
20 |  | 130.08 | 130.65 | TURN 14 |  | 2.33 | 2.27 | 0.06 | 128.925 | 129.65 | TURN 14 | 2.33 | 2.03 | 0.3
20 |  | 127.75 | 128.56 | TURN 15 |  | 2.33 | 2.09 | 0.24 | 126.594 | 127.15 | TURN 15 | 2.331 | 2.5 | -0.169
20 |  | 125.42 | 126.26 | TURN 16 |  | 2.33 | 2.3 | 0.03 | 124.264 | 125.05 | TURN 16 | 2.33 | 2.1 | 0.23
20 |  | 123.09 | 124.24 | TURN 17 |  | 2.33 | 2.02 | 0.31 | 121.934 | 122.95 | TURN 17 | 2.33 | 2.1 | 0.23
20 |  | 120.76 | 121.9 | TURN 18 |  | 2.33 | 2.34 | -0.01 | 119.603 | 120.8 | TURN 18 | 2.331 | 2.15 | 0.181
20 |  | 118.43 | 120.05 | TURN 19 |  | 2.33 | 1.85 | 0.48 | 117.273 | 118.77 | TURN 19 | 2.33 | 2.03 | 0.3
20 |  | 116.1 | 117.63 | TURN 20 |  | 2.33 | 2.42 | -0.09 | 114.943 | 116.31 | TURN 20 | 2.33 | 2.46 | -0.13
20 |  | 113.77 | 115.47 | TURN 21 |  | 2.33 | 2.16 | 0.17 | 112.613 | 114.17 | TURN 21 | 2.33 | 2.14 | 0.19
20 |  | 111.44 | 113.2 | TURN 22 |  | 2.33 | 2.27 | 0.06 | 110.283 | 112.1 | TURN 22 | 2.33 | 2.07 | 0.26
20 |  | 109.11 | 111.2 | TURN 23 |  | 2.33 | 2 | 0.33 | 107.952 | 109.84 | TURN 23 | 2.331 | 2.26 | 0.071
20 |  | 106.78 | 109.15 | TURN 24 |  | 2.33 | 2.05 | 0.28 | 105.622 | 107.67 | TURN 24 | 2.33 | 2.17 | 0.16
20 |  | 104.45 | 106.65 | TURN 25 |  | 2.33 | 2.5 | -0.17 | 103.292 | 105.64 | TURN 25 | 2.33 | 2.03 | 0.3
20 |  | 102.12 | 104.49 | TURN 26 |  | 2.33 | 2.16 | 0.17 | 100.962 | 103.36 | TURN 26 | 2.33 | 2.28 | 0.05
20 |  | 99.79 | 102.07 | TURN 27 |  | 2.33 | 2.42 | -0.09 | 98.632 | 100.9 | TURN 27 | 2.33 | 2.46 | -0.13
20 |  | 97.46 | 100.07 | TURN 28 |  | 2.33 | 2 | 0.33 | 96.302 | 99.14 | TURN 28 | 2.33 | 1.76 | 0.57
20 |  | 95.13 | 97.77 | TURN 29 |  | 2.33 | 2.3 | 0.03 | 93.971 | 96.73 | TURN 29 | 2.331 | 2.41 | -0.079
20 |  | 92.8 | 95.5 | TURN 30 |  | 2.33 | 2.27 | 0.06 | 91.641 | 94.5 | TURN 30 | 2.33 | 2.23 | 0.1
20 |  | 90.47 | 93.29 | TURN 31 |  | 2.33 | 2.21 | 0.12 | 89.311 | 92.35 | TURN 31 | 2.33 | 2.15 | 0.18
20 |  | 88.14 | 91.27 | TURN 32 |  | 2.33 | 2.02 | 0.31 | 86.981 | 90 | TURN 32 | 2.33 | 2.35 | -0.02
20 |  | 85.81 | 89 | TURN 33 |  | 2.33 | 2.27 | 0.06 | 84.651 | 87.71 | TURN 33 | 2.33 | 2.29 | 0.04
20 |  | 83.48 | 86.46 | TURN 34 |  | 2.33 | 2.54 | -0.21 | 82.321 | 85.5 | TURN 34 | 2.33 | 2.21 | 0.12
20 |  | 81.15 | 84.34 | TURN 35 |  | 2.33 |  |  |  |  | SPACER
|  |  |  | SPACER |  |  |  |  | Post-cure |  |  |  | cumulé: | 3.252
|  | Post-cure |  |  |  |  | cumulé: | 3.29
cumulé (positif : bobine trop courte , négatif: bobine trop longue)
cumulé (positif : bobine trop courte , négatif: bobine trop longue)
|  |  | théorique | estimé(1) | cumulé en cours | post-cure | erreur
|  | L bobine: |  | 0 |  | 0 | 0
(1) estimé au départ en fonction de la position des keys pour un mandrin de | [5 empty] | mm
Commentaires opérateurs | [9 empty] | ATTENTION l'erreur ne doit pas etre superieure a 0.5 mm.
Découpe de l'interlayer avec gabarit tracé à la cote thöorique en largeur et avec les espaceurs de tete pour les rayons(Philippe) épaisseur 0.52 mm | [9 empty] | En cas d'erreur superieure a 0.5 mm en référer au responsable
Mise en place de l'interlayer ajustage sur la bobine le 29/09/2015 début de bobinage .
Les V TAPS 1-2-3-4 de la couche Outer qui avaient ete instalés avant la mise en place du cable dans la rainure du SC au début du bobinage de la couche Inner, sont bien à leurs place (mis en place par PB et MY)
Apres controle du frein (dynamometre) il s'avere que La valeur de 321 sur le potentiometre correspond a 20 kg et non 25, il y a une erreur de 5 kg, donc les 6 premiers tours ont ete fait avec une tension de 20 kg au lieu de 25 et les suivants 15 au lieu de 20 kg
A partir du 7eme tour nous avons regle le potentionmetre du frein à 289 jusqu`à la fin du bobinage .
Fin du bobinage 01/10/15 Pas de court circuit
Dimensions de la bobine apres serrage des regles pour mise a la cote : largeur= 228.38 Longeur= 650.60 mm (couche outer)
La technique du double goupillage (utilisee pour la couche inner ) des espaceurs pour les empecher de reculer n'a pas ete utilisee sur la couche outer
Pas de court circuit a la fin du bobinage
Fibre autour du CP S2 33 636 epaisseur 0,12 une bande de largeur 60 mm decoupee dans le rouleau de 200 mm ( car la fibre du rouleau de largeur 45 mm etait trop courte elle se retracte lorsque l'on met le cable en place dans la rainure du CP) une seule couche
Fibre autour des espaceurs S2 33 636 epaisseur 0,12 largeur 45 mm (rouleau de 45 mm ) une seule couche
Fibre pour wrapper le cable dans la zone du saut de couche S2 33 636 epaisseur 0,15 rouleau de 20 mm
Les espaceurs de tetes sont trop larges, ils sont partit en mecanique pour usinage, nous somme en attente pour fermer le moule

## Comments
Rules of Winding Direction
R. Bossert 11-17-95
1.) If the strands in a cable spiral clockwise as one is moving into the cable (like a right handed screw thread) the cable is designated as "right lay" cable.
2.) If the strands in a cable spiral counterclockwise as one is moving into the cable (like a left handed screw thread) the cable is designated as "left lay" cable.
3.) In all cases, regardless of cable lay and winding direction, if the strands are stable (tightening) as they are entering the end, they are unstable (untightening) as they are exiting. The opposite is also true, that if the strands are unstable as they are entering, they are stable as they are exiting.
4.) In all cases, regardless of cable lay and winding direction, it is preferable to have the strands stable when the cable is exiting the end.
5.) If right lay cable is wound clockwise (when looking down from the top at the convex surface of the coil), the strands are unstable as the cable exits the end.
6.) If right lay cable is wound counterclockwise, the strands are stable as the cable exits the end.
7.) If left lay cable is wound clockwise, the strands are stable as the cable exits the end.
8.) If left lay cable is wound counterclockwise, the strands are unstable as the cable exits the end.
9.) Therefore, if right lay cable is used, the favorable direction to wind a coil is the counterclockwise direction. Conversely, if left lay cable is used, the favorable direction is clockwise.