## CABLE
|  |  | CABLE ID | H16OC0152B
|  |  | CORE | YES
|  |  | MATERIAL | Nb3Sn
NOMINAL CABLE DIMENSIONS
Cable before reaction
Bare width | Bare thickness in | Bare thickness out | Bare mid-thickness | Keystone angle | Insulation thickness | Ins. width | Ins. thickness in | Ins. thickness out | Ins. mid-thickness
mm | mm | mm | mm |  | mm | mm | mm | mm | mm
18.15 | 1.437884 | 1.612116 | 1.525 | 0.55 | 0.15 | 18.45 | 1.737884 | 1.912116 | 1.825
Cable after reaction | 2.0 % growth in width | 4.5% growth in thickness
Bare width | Bare thickness in | Bare thickness out | Bare mid-thickness | Keystone angle | Insulation thickness | Ins. width | Ins. thickness in | Ins. thickness out | Ins. mid-thickness
mm | mm | mm | mm
18.513 | 1.504766 | 1.682484 | 1.593625 | 0.55 | 0.15 | 18.813 | 1.804766 | 1.982484 | 1.893625
REAL CABLE DIMENSIONS
Cable before reaction
Bare width | Bare thickness in | Bare thickness out | Bare mid-thickness | Keystone angle | Insulation thickness | Ins. width | Ins. thickness in | Ins. thickness out | Ins. mid-thickness
mm | mm | mm | mm |  | mm | mm | mm | mm | mm
Cable after reaction | 2.0 % growth in width | 4.5% growth in thickness
Bare width | Bare thickness in | Bare thickness out | Bare mid-thickness | Keystone angle | Insulation thickness | Ins. width | Ins. thickness in | Ins. thickness out | Ins. mid-thickness
mm | mm | mm | mm

## IL
QXF Coil number: |  | #104
Cable ID: |  | H16OC0164B
TOTAL POLE LENGTH |  | 1111.68
OPERATEUR: |  | M Y - A.P
Date: |  | 2015-01-27
UNIT LENGTH IL |  | 66 | m
WINDING DIRECTION |  | Favorable
|  | COUCHE INTERNE - COTE OPPOSE AUX CONNEXIONS (IL-RE / NCS-COC) | [12 empty] | COUCHE INTERNE - COTE CONNEXIONS (IL-LE / CS-CC)
|  | Distance clé <-> extrémité du mandrin (260 mm) | [12 empty] | Distance clé <-> extrémité du mandrin (278mm)
| C O C |  |  | thickness measure top | 15.57 |  |  |  | cote d'encombrement du cable |  |  |  | C C |  |  |  | thickness measure top | 15.57 |  |  | cote d'encombrement du cable
|  | Lower edge (roxie) | Lower edge | Higher edge | Angle | Angle (roxie) | [8 empty] | Lower edge (roxie) | Lower edge | Higher edge | Angle | Angle (roxie)
tension | Mandrin Angle | 274.2 | 274.2 | 276.3 |  | 81 | KEY (IR) |  | theorique | réel | erreur | erreur angle | tension | Mandrin Angle | 380.1 | 380.1 | 382.65 |  | 80 | KEY (V1_IC) | theorique | mesuré | erreur | erreur angle
25 | n | 272.2248 | 272.18 | 274.15 | 82.78895 | 81.5478 | TURN 1 |  | 1.9752 | 2.02 | -0.0448 | 1.241147 | 25 | 4.5 | 378.1194 | 378.54 | 380.6 | 82.46321 | 80.5478 | TURN 1 | 1.9806 | 1.56 | 0.4206 | 1.915414
25 | n | 270.2504 | 270.26 | 271.8 | 84.35135 | 81.693 | TURN2 |  | 1.9744 | 1.92 | 0.0544 | 2.658352 | 25 |  | 376.1396 | 376.63 | 378.44 | 83.36917 | 80.693 | TURN2 | 1.9798 | 1.91 | 0.0698 | 2.676174
25 | n | 268.2827 | 268.48 | 270.07 | 84.1692 | 81.8381 | TURN3 |  | 1.9677 | 1.78 | 0.1877 | 2.331098 | 25 | 8.5 | 374.1606 | 374.75 | 376.42 | 83.878 | 80.8381 | TURN3 | 1.979 | 1.88 | 0.099 | 3.0399
25 | n | 266.3037 | 266.49 | 268.15 | 83.91438 | 81.9833 | TURN4 |  | 1.979 | 1.99 | -0.011 | 1.931083 | 25 | 10 | 372.3807 | 372.82 | 374.39 | 84.24205 | 80.9833 | TURN4 | 1.7799 | 1.93 | -0.1501 | 3.258746
25 | n | 264.5183 | 264.33 | 266.36 | 82.57174 | 82.1285 | TURN5 |  | 1.7854 | 2.16 | -0.3746 | 0.4432384 | 25 | n | 365.4554 | 365.54 | 368.29 | 79.98362 | 78 | SPACER (IC1) | 6.9253 | 7.28 | -0.3547 | 1.983623
25 | n | 250.5917 | 250.72 | 254.24 | 77.26096 | 76 | SPACER (IR1) |  | 13.9266 | 13.61 | 0.3166 | 1.260962 | 25 | n | 363.6895 | 363.29 | 366.29 | 79.094 | 78.5478 | TURN5 | 1.7659 | 2.25 | -0.4841 | 0.5462014
25 | n | 248.5626 | 248.31 | 251.51 | 78.3861 | 76.5478 | TURN6 |  | 2.0291 | 2.41 | -0.3809 | 1.838295 | 25 | n | 355.8156 | 354.15 | 358.26 | 75.21297 | 76 | SPACER (IC2) | 7.8739 | 9.14 | -1.2661 | -0.7870263
25 | n | 246.5332 | 246.27 | 249.72 | 77.50626 | 76.631 | TURN7 |  | 2.0294 | 2.04 | -0.0106 | 0.8752642 | 25 | n | 353.786 | 352.42 | 355.82 | 77.68177 | 76.5478 | TURN6 | 2.0296 | 1.73 | 0.2996 | 1.133966
25 | n | 244.5051 | 244.23 | 247.77 | 77.19096 | 76.7143 | TURN8 |  | 2.0281 | 2.04 | -0.0119 | 0.4766625 | 25 | n | 351.7571 | 350.73 | 354.12 | 77.71689 | 76.631 | TURN7 | 2.0289 | 1.69 | 0.3389 | 1.085895
25 | n | 242.4776 | 242.27 | 245.83 | 77.121 | 76.7975 | TURN9 |  | 2.0275 | 1.96 | 0.0675 | 0.3235017 | 25 | n | 349.729 | 348.79 | 352.09 | 78.03347 | 76.7143 | TURN8 | 2.0281 | 1.94 | 0.0881 | 1.319172
25 | n | 240.4508 | 240.12 | 243.93 | 76.24984 | 76.8807 | TURN10 |  | 2.0268 | 2.15 | -0.1232 | -0.6308571 | 25 | n | 347.7015 | 346.7 | 350.24 | 77.19096 | 76.7975 | TURN9 | 2.0275 | 2.09 | -0.0625 | 0.3934625
25 | n | 238.4248 | 237.9 | 241.98 | 75.31623 | 76.964 | TURN11 |  | 2.026 | 2.22 | -0.194 | -1.647772 | 25 | n | 345.6747 | 344.68 | 348.28 | 76.9812 | 76.8807 | TURN10 | 2.0268 | 2.02 | 0.0068 | 0.1004976
25 | n | 236.4248 | 235.64 | 239.9 | 74.69819 | 77.0472 | TURN12 |  | 2 | 2.26 | -0.26 | -2.349015 | 25 | n | 343.9196 | 342.22 | 346.3 | 75.31623 | 76.964 | TURN11 | 1.7551 | 2.46 | -0.7049 | -1.647772
25 | n | 189.018 | 188.5 | 193.68 | 71.59818 | 71 | SPACER (IR2) |  | 47.4068 | 47.14 | 0.2668 | 0.5981765 | 25 | n | 305.2419 | 303.79 | 308.97 | 71.59818 | 71 | SPACER (IC3) | 38.6777 | 38.43 | 0.2477 | 0.5981765
25 | n | 187.31 | 186.5 | 191.5 | 72.1966 | 71.5478 | TURN13 |  | 1.708 | 2 | -0.292 | 0.6487977 | 25 | n | 302.8291 | 302.02 | 307.08 | 71.99667 | 71.5478 | TURN12 | 2.4128 | 1.77 | 0.6428 | 0.4488705
25 | n | 185.0422 | 184.89 | 189.73 | 72.73192 | 71.0736 | TURN14 |  | 2.2678 | 1.61 | 0.6578 | 1.658323 | 25 | n | 301.0161 | 300.09 | 305.03 | 72.39697 | 71.07369 | TURN13 | 1.813 | 1.93 | -0.117 | 1.323284
25 | n | 182.7683 | 182.84 | 187.78 | 72.39697 | 70.5994 | TURN15 |  | 2.2739 | 2.05 | 0.2239 | 1.797574 | 25 | n | 298.9031 | 298.15 | 302.96 | 72.83265 | 70.5994 | TURN14 | 2.113 | 1.94 | 0.173 | 2.233247
25 | n | 180.4878 | 180.82 | 185.72 | 72.53081 | 70.1252 | TURN16 |  | 2.2805 | 2.02 | 0.2605 | 2.405606 | 25 | n | 296.7899 | 296.02 | 301.18 | 71.66447 | 70.1252 | TURN15 | 2.1132 | 2.13 | -0.0168 | 1.539265
25 | n | 178.2006 | 178.33 | 183.61 | 71.2675 | 69.6509 | TURN17 |  | 2.2872 | 2.49 | -0.2028 | 1.616599 | 25 | n | 294.6766 | 293.84 | 299.1 | 71.33353 | 69.6509 | TURN16 | 2.1133 | 2.18 | -0.0667 | 1.682632
25 | n | 175.9065 | 176.12 | 181.54 | 70.80672 | 69.1767 | TURN18 |  | 2.2941 | 2.21 | 0.0841 | 1.63002 | 25 | n | 292.5631 | 291.66 | 297.06 | 70.87239 | 69.1767 | TURN17 | 2.1135 | 2.18 | -0.0665 | 1.69569
25 | n | 173.6052 | 173.95 | 179.63 | 69.95782 | 68.7025 | TURN19 |  | 2.3013 | 2.17 | 0.1313 | 1.255323 | 25 | n | 290.4496 | 289.58 | 295.16 | 70.28326 | 68.7025 | TURN18 | 2.1135 | 2.08 | 0.0335 | 1.58076
25 | n | 171.2967 | 171.78 | 177.51 | 69.79561 | 68.2283 | TURN20 |  | 2.3085 | 2.17 | 0.1385 | 1.567307 | 25 | n | 288.3359 | 287.3 | 293.15 | 69.40767 | 68.2283 | TURN19 | 2.1137 | 2.28 | -0.1663 | 1.179369
25 | n | 168.9807 | 169.5 | 175.63 | 68.51015 | 67.7541 | TURN21 |  | 2.316 | 2.28 | 0.036 | 0.7560503 | 25 | n | 286.2221 | 285.15 | 291.27 | 68.54202 | 67.7541 | TURN20 | 2.1138 | 2.15 | -0.0362 | 0.7879176
25 | n | 166.6569 | 167.18 | 173.44 | 68.09715 | 67.2799 | TURN22 |  | 2.3238 | 2.32 | 0.0038 | 0.8172485 | 25 | n | 284.5149 | 282.91 | 289.12 | 68.25571 | 67.2799 | TURN21 | 1.7072 | 2.24 | -0.5328 | 0.9758149
25 | n |  |  | 133.99 |  |  | SPACER (IR3) |  |  |  |  | 0 | 25 | n |  |  | 259.5 | [6 empty] | 0
|  | Post-cure | [7 empty] | cumulé: | 0.5231 | 23.50299 |  |  | Post-cure | [6 empty] | cumulé: | -1.6049 | 29.06328
cumulé (positif : bobine trop courte , négatif: bobine trop longue) | [14 empty] | cumulé (positif : bobine trop courte , négatif: bobine trop longue)
|  |  | théorique |  |  |  | estimé(1) | cumulé en cours | post-cure | erreur
|  | L bobine: | 1510 |  |  |  | 0 |  | 0 | 1510
(1) estimé au départ en fonction de la position des keys pour un mandrin de | [8 empty] | mm
Commentaires opérateurs
Perte complete dans le premiers tour suite a une mauvaise manip.(voir photo)Sans faire marche arriere,nous avons recuperer au mieux la tension au niveau des 2 tetes,le vtaps se sont decalés de 5 mm. (jacky)
Isolation du pole avec fibre S2-33-493 épaisseur 0.17 rouleau de 19 mm ( enlever le fil nylon ). Faire deux tours du pole .Soit une longueur de 5m inner et 5m outer .
Isolation des espaceurs avec fibre S2-933 épaisseur 0.25 mm avec overlap au niveau de la tete de 10 mm (vue avec Susana et Jacky ) rouleau de h 45 mm coupe a 25 mm | [15 empty] | ATTENTION l'erreur ne doit pas etre superieure a 0.5 mm.
Longueur cale pente 1038.18 pour la premiere.( mesurer 1043.18-5mm de jeu = 1038.18) La cale sera d'une seul longueur. | [15 empty] | En cas d'erreur superieure a 0.5 mm en référer au responsable
Longueur cale pente 1039.07 pour la premiere.( mesurer 1044.07-5mm de jeu = 1039.07) La cale sera d'une seul longueur.
Distance developpee entre l'axe de repere et le Vtaps 6 =287mm
Les cotes prise sur les espaceurs sont faite avec la fibre .
Longueur de la bobine avec les derniers espaceurs de tete 1372.08
Rest cable Inner 12 meters
fin bobinage 29/01/15
curing le 30/01/15
la poite des espaceurs a ete boucher avec de la fibre 0.25 S2 933.
Measurement After curing between the spacers IC1 and IR1 1039.79 mm ( opposite lead side). Before curing it was 1043.18 mm
Measurement After curing between the spacers IC2 ans IR1 is 1041.31 ( Lead side). Before curing it was 1044.07 mm
IR
IR1
IR2
IR3
IC
IC1
IC2
IC3
IC4
Note on M14: Susana Izquierdo Bermudez: erreur +, cable too vertical
Note on AB14: Susana Izquierdo Bermudez: erreur +, cable too vertical

## OL
QXF Coil number: |  | #104
Cable ID: |  | H16OC0164B
TOTAL POLE LENGTH |  | 1074.36 mm
OPERATEUR: |  | M Y - A.P
Date: |  | 2015-01-02
UNIT LENGTH OL |  | 84 | m
WINDING DIRECTION |  | Un-Favorable
|  | COUCHE EXTERNE - COTE OPPOSE AUX CONNEXIONS (IL-RE / NCS-COC) | [12 empty] | COUCHE EXTERNE - COTE CONNEXIONS (IL-LE / CS-CC)
|  | Distance clé <-> extrémité du mandrin (260 mm) | [12 empty] | Distance clé <-> extrémité du mandrin (278 mm)
|  |  |  | thickness measure top | 15 |  |  |  | cote d'encombrement du cable | [7 empty] | thickness measure top | 15 |  |  | cote d'encombrement du cable
COC |  | Lower edge (roxie) | Lower edge | Higher edge | Angle | Angle (roxie) | COC | [5 empty] | CC |  | Lower edge (roxie) | Lower edge | Higher edge | Angle | Angle (roxie) | CC
tension | Mandrin Angle | 291.47 | 291.47 | 294.08 |  | 79 | KEY (OR) |  | theorique | réel | erreur | erreur angle | tension | Mandrin Angle | 395.32 | 395.32 | 397.81 |  | 80 | KEY (OC) | theorique | mesuré | erreur | erreur angle
25 |  | 289.6979 | 289.75 | 292.1 | 81.09604 | 79.5478 | TURN 1 |  | 1.7721 | 1.72 | 0.0521 | 1.548238 | 25 |  | 393.4429 | 393.49 | 395.57 | 82.10533 | 80.5478 | TURN 1 | 1.8771 | 1.83 | 0.0471 | 1.557529
25 |  | 287.7104 | 287.85 | 290.01 | 81.80574 | 79.693 | TURN2 |  | 1.9875 | 1.9 | 0.0875 | 2.112737 | 25 |  | 391.4648 | 391.49 | 393.43 | 82.63065 | 80.9956 | TURN2 | 1.9781 | 2 | -0.0219 | 1.635053
25 |  | 285.7237 | 285.68 | 287.93 | 81.46923 | 79.8381 | TURN3 |  | 1.9867 | 2.17 | -0.1833 | 1.631134 | 25 |  | 389.4875 | 389.47 | 391.42 | 82.59309 | 81.1408 | TURN3 | 1.9773 | 2.02 | -0.0427 | 1.452288
25 |  | 283.738 | 283.97 | 286.06 | 82.06786 | 79.9833 | TURN4 |  | 1.9857 | 1.71 | 0.2757 | 2.084556 | 25 |  | 387.7061 | 387.59 | 389.44 | 82.96903 | 81.2859 | TURN4 | 1.7814 | 1.88 | -0.0986 | 1.683127
25 |  | 272.5084 | 272.24 | 275.61 | 77.3378 | 76 | SPACER (OR1) |  | 11.2296 | 11.73 | -0.5004 | 1.337796 | 25 |  | 375.3656 | 375.19 | 378.56 | 77.3378 | 76 | SPACER (OC1) | 12.3405 | 12.4 | -0.0595 | 1.337796
25 |  | 270.7563 | 270.34 | 273.48 | 78.17681 | 76.5478 | TURN5 |  | 1.7521 | 1.9 | -0.1479 | 1.62901 | 25 |  | 373.0267 | 372.45 | 375.65 | 77.95742 | 76.5478 | TURN5 | 2.3389 | 2.74 | -0.4011 | 1.409625
25 |  | 268.7463 | 268.46 | 270.49 | 82.2928 | 76.693 | TURN6 |  | 2.01 | 1.88 | 0.13 | 5.599796 | 25 |  | 371.0189 | 370.7 | 373.72 | 78.61663 | 76.693 | TURN6 | 2.0078 | 1.75 | 0.2578 | 1.92363
25 |  | 266.7375 | 266.65 | 269.4 | 79.61114 | 76.8381 | TURN7 |  | 2.0088 | 1.81 | 0.1988 | 2.773042 | 25 |  | 369.0124 | 368.75 | 371.69 | 78.9106 | 76.8381 | TURN7 | 2.0065 | 1.95 | 0.0565 | 2.072504
25 |  | 264.73 | 264.72 | 267.27 | 80.35195 | 76.9833 | TURN8 |  | 2.0075 | 1.93 | 0.0775 | 3.368655 | 25 |  | 367.0071 | 366.97 | 369.67 | 79.79603 | 76.9833 | TURN8 | 2.0053 | 1.78 | 0.2253 | 2.812726
25 |  | 262.7236 | 262.83 | 265.43 | 80.16644 | 77.1285 | TURN9 |  | 2.0064 | 1.89 | 0.1164 | 3.037936 | 25 |  | 365.003 | 365.03 | 367.65 | 80.09229 | 77.1285 | TURN9 | 2.0041 | 1.94 | 0.0641 | 2.963787
25 |  | 260.7184 | 260.91 | 263.42 | 80.50052 | 77.2737 | TURN10 |  | 2.0052 | 1.92 | 0.0852 | 3.226817 | 25 |  | 363 | 362.93 | 365.69 | 79.57419 | 77.2737 | TURN10 | 2.003 | 2.1 | -0.097 | 2.300491
25 |  | 258.7144 | 258.74 | 261.53 | 79.46339 | 77.4188 | TURN11 |  | 2.004 | 2.17 | -0.166 | 2.044592 | 25 |  | 360.9981 | 361.08 | 363.69 | 80.12936 | 77.1488 | TURN11 | 2.0019 | 1.85 | 0.1519 | 2.980557
25 |  | 256.7115 | 256.7 | 259.52 | 79.35267 | 77.564 | TURN12 |  | 2.0029 | 2.04 | -0.0371 | 1.788672 | 25 |  | 359.2387 | 359.11 | 361.71 | 80.16644 | 77.564 | TURN12 | 1.7594 | 1.97 | -0.2106 | 2.602436
25 |  | 205.1646 | 204.23 | 210.3 | 67.96846 | 68.5 | SPACER (OR2) |  | 51.5469 | 52.47 | -0.9231 | -0.5315382 | 25 |  | 333.7733 | 332.27 | 337.1 | 72.15144 | 72 | SPACER (OC2) | 25.4654 | 26.84 | -1.3746 | 0.1514415
25 |  | 203.0184 | 202.68 | 207.68 | 71.56505 | 69.0478 | TURN13 |  | 2.1462 | 1.55 | 0.5962 | 2.517251 | 25 |  | 332.0554 | 330.98 | 335.65 | 72.70689 | 72.5478 | TURN13 | 1.7179 | 1.29 | 0.4279 | 0.1590936
25 |  | 200.8721 | 200.76 | 205.54 | 72.32465 | 69.0381 | TURN14 |  | 2.1463 | 1.92 | 0.2263 | 3.286553 | 25 |  | 311.6918 | 310.4 | 316.42 | 68.13276 | 68.5 | SPACER (OC3) | 20.3636 | 20.58 | -0.2164 | -0.3672364
25 |  | 198.7256 | 198.77 | 203.39 | 72.88117 | 69.0284 | TURN15 |  | 2.1465 | 1.99 | 0.1565 | 3.852768 | 25 |  | 309.5456 | 308.57 | 313.79 | 70.8121 | 69.0478 | TURN14 | 2.1462 | 1.83 | 0.3162 | 1.764303
25 |  | 196.6517 | 196.86 | 201.4 | 73.16069 | 69.0188 | TURN16 |  | 2.0739 | 1.91 | 0.1639 | 4.141886 | 25 |  | 307.3993 | 306.49 | 311.24 | 72.42874 | 69.0381 | TURN15 | 2.1463 | 2.08 | 0.0663 | 3.390641
25 |  | 194.4322 | 194.59 | 199.07 | 73.37087 | 69.0091 | TURN17 |  | 2.2195 | 2.27 | -0.0505 | 4.361768 | 25 |  | 305.2528 | 304.57 | 309.17 | 72.95097 | 69.0284 | TURN16 | 2.1465 | 1.92 | 0.2265 | 3.922569
25 |  | 192.2853 | 192.77 | 197.21 | 73.51125 | 68.9994 | TURN18 |  | 2.1469 | 1.82 | 0.3269 | 4.511846 | 25 |  | 303.1061 | 302.55 | 306.66 | 74.67703 | 69.0188 | TURN17 | 2.1467 | 2.02 | 0.1267 | 5.65823
25 |  | 190.1382 | 190.77 | 195.49 | 72.53295 | 69.9897 | TURN19 |  | 2.1471 | 2 | 0.1471 | 2.543249 | 25 |  | 300.9594 | 300.65 | 304.82 | 74.46407 | 69.0091 | TURN18 | 2.1467 | 1.9 | 0.2467 | 5.454969
25 |  | 187.991 | 188.37 | 193.45 | 71.29047 | 69.9801 | TURN20 |  | 2.1472 | 2.4 | -0.2528 | 1.310373 | 25 |  | 298.8125 | 298.57 | 302.71 | 74.57049 | 68.9994 | TURN19 | 2.1469 | 2.08 | 0.0669 | 5.571095
25 |  | 185.8437 | 186.24 | 191.25 | 71.53068 | 68.9704 | TURN21 |  | 2.1473 | 2.13 | 0.0173 | 2.560281 | 25 |  | 296.6654 | 296.32 | 300.79 | 73.40594 | 68.9897 | TURN20 | 2.1471 | 2.25 | -0.1029 | 4.416243
25 |  | 183.6962 | 184.16 | 189.3 | 71.08512 | 68.9607 | TURN22 |  | 2.1475 | 2.08 | 0.0675 | 2.124422 | 25 |  | 294.5182 | 294.31 | 298.31 | 75.06858 | 68.9801 | TURN21 | 2.1472 | 2.01 | 0.1372 | 6.088483
25 |  | 181.5486 | 182.09 | 187.1 | 71.53068 | 68.851 | TURN23 |  | 2.1476 | 2.07 | 0.0776 | 2.679681 | 25 |  | 292.3709 | 291.99 | 296.68 | 72.63728 | 68.9704 | TURN22 | 2.1473 | 2.32 | -0.1727 | 3.666876
25 |  | 179.4009 | 179.9 | 185.25 | 70.37038 | 68.9414 | TURN24 |  | 2.1477 | 2.19 | -0.0423 | 1.428977 | 25 |  | 290.2234 | 289.82 | 294.67 | 72.08225 | 68.9607 | TURN23 | 2.1475 | 2.17 | -0.0225 | 3.121551
25 |  | 177.253 | 177.83 | 183.34 | 69.83003 | 68.9317 | TURN25 |  | 2.1479 | 2.07 | 0.0779 | 0.8983334 | 25 |  | 288.0758 | 287.62 | 292.78 | 71.01678 | 68.951 | TURN24 | 2.1476 | 2.2 | -0.0524 | 2.065783
25 |  | 175.1049 | 175.8 | 181.21 | 70.16732 | 68.922 | TURN26 |  | 2.1481 | 2.03 | 0.1181 | 1.245316 | 25 |  | 285.9281 | 285.62 | 290.81 | 70.91438 | 68.9414 | TURN25 | 2.1477 | 2 | 0.1477 | 1.97298
25 |  | 172.9568 | 173.55 | 179.02 | 69.96477 | 68.9123 | TURN27 |  | 2.1481 | 2.25 | -0.1019 | 1.052473 | 25 |  | 283.7802 | 283.44 | 288.95 | 69.83003 | 68.9317 | TURN26 | 2.1479 | 2.18 | -0.0321 | 0.8983334
25 |  | 171.2772 | 171.35 | 177.01 | 69.32684 | 68.9027 | TURN28 |  | 1.6796 | 2.2 | -0.5204 | 0.424137 | 25 |  | 281.6321 | 281.56 | 286.65 | 71.25621 | 68.922 | TURN27 | 2.1481 | 1.88 | 0.2681 | 2.334213
25 | [6 empty] | SPACER (OR3) |  |  |  |  | 0 | 25 |  | 279.9525 | 279.07 | 284.54 | 69.96477 | 68.9123 | TURN28 | 1.6796 | 2.49 | -0.8104 | 1.052473
|  | Post-cure | [7 empty] | cumulé: | 0.0728 |  |  |  |  | 254.22 |  |  |  | SPACER (OC4) |  |  |  | 0
[15 empty] | Post-cure | [6 empty] | cumulé: | -0.8825
cumulé (positif : bobine trop courte , négatif: bobine trop longue)
cumulé (positif : bobine trop courte , négatif: bobine trop longue)
|  |  | théorique |  |  |  | estimé(1) | cumulé en cours | post-cure | erreur
|  | L bobine: | 1510 |  |  |  | -254.22 |  | 0 | 1510
(1) estimé au départ en fonction de la position des keys pour un mandrin de | [8 empty] | mm
Commentaires opérateurs
Use Goupi between inlayer and outlayer 8*30 | [15 empty] | ATTENTION l'erreur ne doit pas etre superieure a 0.5 mm.
installation du Vtaps 1 a 208 de la pige diam 14. | [15 empty] | En cas d'erreur superieure a 0.5 mm en référer au responsable
installation du Vtaps 2 a la cote de 185 par rapport a l'axe de la pige diam 14 et a 150 en distance devellope du Vtaps 1.
1074.36 longueur pole cote prise avec la fibre S2-493 epaisseur 0.175 mmX2 tours .
installation du Vtaps 3 a 185 mm de la pige diam 14.
installation du Vtaps 4 a 185 mm de la pige diam 14 et a 178 mm en distance devellope du Vtaps 3 .
Mise en place de 5 layers jump shim derriere le cable du premier tour au saut de couche positionner le dernier a l' axe de la bobine.
distance entre pige diam 14 = 565.6 cote prise exterieur des piges .
Longueur cale pentee num 1 mesure 1010 mm - 5 mm de jeu = 1005 mm.
Longueur cale pentee num 2 mesure 1012.10 mm - 5 mm de jeu = 1007.10 mm.
installation du Vtaps 6 a 372 mmde la pige diam 14 repere A.
longueur totale avec espaceurs 1372.69 et 1513.93 avec le splace block.
Mettre une fibre S2 493 ep 0.175 entre la sortie de cable et l'espaceur de tete CC jusqu'au splice block.
Demi lune COC 3 big and 1 small
Demi lune CC 1 big and 1 small
Measurement After curing between the spacers OC2 and OR2 += 1007.20 mm ( opposite lead side). Before curing it was 1010 mm
Measurement After curing between the spacers OC3 and OR2 += 1011.43 mm ( Lead side). Before curing it was 1012.10 mm
OR
OR2
OR1
OR3
z
z*
OC1
OC4
z
z*
OC
OC2
OC3
Note on M14: Susana Izquierdo Bermudez: erreur +, cable too vertical
Note on AB14: Susana Izquierdo Bermudez: erreur +, cable too vertical

## Plots_IL
COC SIDE
CC SIDE

## Plots_OL
COC SIDE
CC SIDE

## roxiedataIL_V5
NON- CONNECTION SIDE | [5 empty] | CONNECTION SIDE
|  |  |  | ROXIE | [6 empty] | ROXIE
Block # | Cond.# (2D) |  | Cond.# (3D) | z | Δz |  | Block # | Cond.# (2D) |  | Cond.# (3D) | z | Δz
IR (pole) |  |  |  | 191.643 |  |  | IC (pole) |  |  |  | 218.5669
2 | 22 | 1 | 1 | 193.6182 | 1.9752 |  | 2 | 22 | 1 | 1 | 220.5475 | 1.9806
| 21 | 2 | 2 | 195.5926 | 1.9744 |  |  | 21 | 2 | 2 | 222.5273 | 1.9798
| 20 | 3 | 3 | 197.5603 | 1.9677 |  |  | 19 | 3 | 3 | 224.5063 | 1.979
| 19 | 4 | 4 | 199.5393 | 1.979 |  |  | 18 | 4 | 4 | 226.2862 | 1.7799
| 18 | 5 | 5 | 201.3247 | 1.7854 |  | IC1 |  |  |  | 233.2115 | 6.9253
IR1 |  |  |  | 215.2513 | 13.9266 |  |  | 17 | 5 | 1 | 234.9774 | 1.7659
1.B | 17 | 6 | 1 | 217.2804 | 2.0291 |  | IC2 |  |  |  | 242.8513 | 7.8739
| 16 | 7 | 2 | 219.3098 | 2.0294 |  | 1.B | 16 | 6 | 1 | 244.8809 | 2.0296
| 15 | 8 | 3 | 221.3379 | 2.0281 |  |  | 15 | 7 | 2 | 246.9098 | 2.0289
| 14 | 9 | 4 | 223.3654 | 2.0275 |  |  | 14 | 8 | 3 | 248.9379 | 2.0281
| 13 | 10 | 5 | 225.3922 | 2.0268 |  |  | 13 | 9 | 4 | 250.9654 | 2.0275
| 12 | 11 | 6 | 227.4182 | 2.026 |  |  | 12 | 10 | 5 | 252.9922 | 2.0268
| 11 | 12 | 7 | 229.4182 | 2 |  |  | 11 | 11 | 6 | 254.7473 | 1.7551
IR2 |  |  |  | 276.825 | 47.4068 |  | IC3 |  |  |  | 293.425 | 38.6777
1.A | 10 | 13 | 1 | 278.533 | 1.708 |  | 1.A | 10 | 12 | 1 | 295.8378 | 2.4128
| 9 | 14 | 2 | 280.8008 | 2.2678 |  |  | 9 | 13 | 2 | 297.6508 | 1.813
| 8 | 15 | 3 | 283.0747 | 2.2739 |  |  | 8 | 14 | 3 | 299.7638 | 2.113
| 7 | 16 | 4 | 285.3552 | 2.2805 |  |  | 7 | 15 | 4 | 301.877 | 2.1132
| 6 | 17 | 5 | 287.6424 | 2.2872 |  |  | 6 | 16 | 5 | 303.9903 | 2.1133
| 5 | 18 | 6 | 289.9365 | 2.2941 |  |  | 5 | 17 | 6 | 306.1038 | 2.1135
| 4 | 19 | 7 | 292.2378 | 2.3013 |  |  | 4 | 18 | 7 | 308.2173 | 2.1135
| 3 | 20 | 8 | 294.5463 | 2.3085 |  |  | 3 | 19 | 8 | 310.331 | 2.1137
| 2 | 21 | 9 | 296.8623 | 2.316 |  |  | 2 | 20 | 9 | 312.4448 | 2.1138
| 1 | 22 | 10 | 299.1861 | 2.3238 |  |  | 1 | 21 | 10 | 314.152 | 1.7072
IC4
First conductor to wind
IR
IR1
IR2
IR3
IC
IC1
IC2
IC3
IC4

## roxiedataOL_V5
NON- CONNECTION SIDE | [5 empty] | CONNECTION SIDE
|  |  |  | ROXIE | [6 empty] | ROXIE
Block # | Cond.# (2D) |  | Cond.# (3D) | z | Δz |  | Block # | Cond.# (2D) |  | Cond.# (3D) | z | Δz
OR (pole) |  |  |  | 174.2897 |  |  | OC (pole) |  |  |  | 198.5669
3.B | 50 | 1 | 1 | 176.0618 | 1.7721 |  | 3.B | 50 | 1 | 1 | 200.444 | 1.8771
| 49 | 2 | 2 | 178.0493 | 1.9875 |  |  | 49 | 2 | 2 | 202.4221 | 1.9781
| 48 | 3 | 3 | 180.036 | 1.9867 |  |  | 48 | 3 | 3 | 204.3994 | 1.9773
| 47 | 4 | 4 | 182.0217 | 1.9857 |  |  | 47 | 4 | 4 | 206.1808 | 1.7814
OR1 |  |  |  | 193.2513 | 11.2296 |  | OC1 |  |  |  | 218.5213 | 12.3405
3.A | 46 | 5 | 1 | 195.0034 | 1.7521 |  | 3.A | 46 | 5 | 1 | 220.8602 | 2.3389
| 45 | 6 | 2 | 197.0134 | 2.01 |  |  | 45 | 6 | 2 | 222.868 | 2.0078
| 44 | 7 | 3 | 199.0222 | 2.0088 |  |  | 44 | 7 | 3 | 224.8745 | 2.0065
| 43 | 8 | 4 | 201.0297 | 2.0075 |  |  | 43 | 8 | 4 | 226.8798 | 2.0053
| 42 | 9 | 5 | 203.0361 | 2.0064 |  |  | 42 | 9 | 5 | 228.8839 | 2.0041
| 41 | 10 | 6 | 205.0413 | 2.0052 |  |  | 41 | 10 | 6 | 230.8869 | 2.003
| 40 | 11 | 7 | 207.0453 | 2.004 |  |  | 40 | 11 | 7 | 232.8888 | 2.0019
| 39 | 12 | 8 | 209.0482 | 2.0029 |  |  | 39 | 12 | 8 | 234.6482 | 1.7594
OR2 |  |  |  | 260.5951 | 51.5469 |  | OC2 |  |  |  | 260.1136 | 25.4654
4 | 38 | 13 | 1 | 262.7413 | 2.1462 |  |  | 38 | 13 | 1 | 261.8315 | 1.7179
| 37 | 14 | 2 | 264.8876 | 2.1463 |  | OC3 |  |  |  | 282.1951 | 20.3636
| 36 | 15 | 3 | 267.0341 | 2.1465 |  | 4 | 37 | 14 | 1 | 284.3413 | 2.1462
| 35 | 16 | 4 | 269.108 | 2.0739 |  |  | 36 | 15 | 2 | 286.4876 | 2.1463
| 34 | 17 | 5 | 271.3275 | 2.2195 |  |  | 35 | 16 | 3 | 288.6341 | 2.1465
| 33 | 18 | 6 | 273.4744 | 2.1469 |  |  | 34 | 17 | 4 | 290.7808 | 2.1467
| 32 | 19 | 7 | 275.6215 | 2.1471 |  |  | 33 | 18 | 5 | 292.9275 | 2.1467
| 31 | 20 | 8 | 277.7687 | 2.1472 |  |  | 32 | 19 | 6 | 295.0744 | 2.1469
| 30 | 21 | 9 | 279.916 | 2.1473 |  |  | 31 | 20 | 7 | 297.2215 | 2.1471
| 29 | 22 | 10 | 282.0635 | 2.1475 |  |  | 30 | 21 | 8 | 299.3687 | 2.1472
| 28 | 23 | 11 | 284.2111 | 2.1476 |  |  | 29 | 22 | 9 | 301.516 | 2.1473
| 27 | 24 | 12 | 286.3588 | 2.1477 |  |  | 28 | 23 | 10 | 303.6635 | 2.1475
| 26 | 25 | 13 | 288.5067 | 2.1479 |  |  | 27 | 24 | 11 | 305.8111 | 2.1476
| 25 | 26 | 14 | 290.6548 | 2.1481 |  |  | 26 | 25 | 12 | 307.9588 | 2.1477
| 24 | 27 | 15 | 292.8029 | 2.1481 |  |  | 25 | 26 | 13 | 310.1067 | 2.1479
| 23 | 28 | 16 | 294.4825 | 1.6796 |  |  | 24 | 27 | 14 | 312.2548 | 2.1481
OR3 | [7 empty] | 23 | 28 | 15 | 313.9344 | 1.6796
OC4
First conductor to wind
OR
OR2
OR1
OR3
z
z*
OC1
OC4
z
z*
OC
OC2
OC3

## Comments
Rules of Winding Direction
R. Bossert 11-17-95
1.) If the strands in a cable spiral clockwise as one is moving into the cable (like a right handed screw thread) the cable is designated as "right lay" cable.
2.) If the strands in a cable spiral counterclockwise as one is moving into the cable (like a left handed screw thread) the cable is designated as "left lay" cable.
3.) In all cases, regardless of cable lay and winding direction, if the strands are stable (tightening) as they are entering the end, they are unstable (untightening) as they are exiting. The opposite is also true, that if the strands are unstable as they are entering, they are stable as they are exiting.
4.) In all cases, regardless of cable lay and winding direction, it is preferable to have the strands stable when the cable is exiting the end.
5.) If right lay cable is wound clockwise (when looking down from the top at the convex surface of the coil), the strands are unstable as the cable exits the end.
6.) If right lay cable is wound counterclockwise, the strands are stable as the cable exits the end.
7.) If left lay cable is wound clockwise, the strands are stable as the cable exits the end.
8.) If left lay cable is wound counterclockwise, the strands are unstable as the cable exits the end.
9.) Therefore, if right lay cable is used, the favorable direction to wind a coil is the counterclockwise direction. Conversely, if left lay cable is used, the favorable direction is clockwise.