## Inner layer
SQXF Coil dimensions during fabrication: coil 002 Nb3Sn
Rev.1 - 16/09/2014 - E. Cavanna
Rev.1: added column D in sheet 2
Inner layer measurements
| Nominal | After winding (before gap shims removal) | After curing of inner layer | After curing of outer layer (curing mould and mandrel dismounted)
A | 1509.5 | 1374.69 | 1374.72 | 1375.05
F | 255.865 | 256.03 | 256.94 | 256.26
G | 309.582 | 309.9 | 311.16 | 310.73
I | 261.037 | 260.14 | 261.07 | 260.54
L | 326.609 | 324.68 | 325.76 | 325.86
|  | Date of measurement: 19.09.2014 | Date of measurement: 22/09/2014 | Date of measurement: 28/10/2014
NOTE: measured re-calculated from pictures to have the same reference of the figure and to consider the centre of the holes.

## Outer layer
SQXF Coil dimensions during fabrication: coil 002 Nb3Sn
Rev.1 - 16/09/2014 - E. Cavanna
Rev.1: added column D in sheet 2
Outer layer measurements
| Nominal | After winding | After curing (before dismounting the mandrel) | After curing and release tension (curing mould and mandrel dismounted)* | After heat treatment
A | 1509.5 | - | - | 1375.58 without splice block | 1515.4
D | 195.81 | 194.13 | * | * | 197
E | 230.927 | 229.3 | 229.19 | 229.89 | 231
F | 251.48 | 249.52 | * | 250.34 | 251.58
G | 309.441 | 307.14 | * | 310.84 | 310.81
H | 196.592 | 194.73 | * | 194.97 | -
I | 242.643 | 241.18 | 240.1 | 241.9 | 243.06
L | 329.967 | 328.4 | 87.55 | 329.54 | 330.92
|  | Date of measurement: 02/10/2014 | Date of measurement: 03/10/2014 | Date of measurement: 28/10/2014 | Date of measurement: 25/11/2014
* the measure taken is not reliable
NOTE: measured re-calculated from pictures to have the same reference of the figure and to consider the centre of the holes.
Pole gap measurements
| Initial gap [mm] | 5
| Gap after curing (before dismounting mandrel) [mm] | #REF!
| Gap after curing and release tension [mm] | #REF!
| Gap before heat treatment [mm] | #REF!
| Gap after heat treatment [mm] | #REF!
just before closed the reaction mould
| Gap A Close to Connections (mm) | 2.09
| Gap B Opposite Connections (mm) | 1.93