## CABLE
CABLE ID
CORE
|  |  | MATERIAL | Nb3Sn
NOMINAL CABLE DIMENSIONS
Cable before reaction
Bare width | Bare thickness in | Bare thickness out | Bare mid-thickness | Keystone angle | Insulation thickness | Ins. width | Ins. thickness in | Ins. thickness out | Ins. mid-thickness
mm | mm | mm | mm |  | mm | mm | mm | mm | mm
Cable after reaction | 2.0 % growth in width | 4.5% growth in thickness
Bare width | Bare thickness in | Bare thickness out | Bare mid-thickness | Keystone angle | Insulation thickness | Ins. width | Ins. thickness in | Ins. thickness out | Ins. mid-thickness
mm | mm | mm | mm
REAL CABLE DIMENSIONS
Cable before reaction
Bare width | Bare thickness in | Bare thickness out | Bare mid-thickness | Keystone angle | Insulation thickness | Ins. width | Ins. thickness in | Ins. thickness out | Ins. mid-thickness
mm | mm | mm | mm |  | mm | mm | mm | mm | mm
Cable after reaction | 2.0 % growth in width | 4.5% growth in thickness
Bare width | Bare thickness in | Bare thickness out | Bare mid-thickness | Keystone angle | Insulation thickness | Ins. width | Ins. thickness in | Ins. thickness out | Ins. mid-thickness
mm | mm | mm | mm

## Lower Layer
Coil number: |  | SMC4-2
Cable ID: |  | H03EC0171A
TOTAL POLE LENGTH |  | 21.16 x78.7x231.32
OPERATEUR: |  | PB/MY
Start date: |  | 20/10/2014
End date: |  | 21/10/14
WINDING DIRECTION
|  | COUCHE INTERNE - COTE OPPOSE AUX CONNEXIONS (IL-RE / NCS-COC) | [6 empty] | COUCHE INTERNE - COTE CONNEXIONS (IL-LE / CS-CC)
|  | Distance clé <-> extrémité du mandrin |  |  |  | cote d'encombrement du cable |  |  | Distance clé <-> extrémité du mandrin
cote d'encombrement du cable
tension | ep cable | theorique | mesuré |  |  | theorique | mesuré | erreur | theorique | mesuré |  | theorique | mesuré | erreur
- | - | 135.65 | 135.62 | CENTRAL POST |  | - | - | - | 133.05 | 132.66 | CENTRAL POST
15 | 2.2 | 133.57 | 133.49 | TURN 1 |  | 2.08 | 2.13 | -0.05 | 130.97 | 130.51 | TURN 1 | 2.08 | 2.15 | -0.07
15 | 2.2 | 131.49 | 131.4 | TURN 2 |  | 2.08 | 2.09 | -0.01 | 128.89 | 128.38 | TURN 2 | 2.08 | 2.13 | -0.05
15 | 2.2 | 101.49 | 101.01 | SPACER |  | 30 | 30.39 | -0.39 | 98.91 | 98.32 | SPACER | 29.98 | 30.06 | -0.08
15 | 2.2 | 99.41 | 99.08 | TURN 3 |  | 2.08 | 1.93 | 0.15 | 96.83 | 96.46 | TURN 3 | 2.08 | 1.86 | 0.22
15 | 2.2 | 97.33 | 97.09 | TURN 4 |  | 2.08 | 1.99 | 0.09 | 94.75 | 94.35 | TURN 4 | 2.08 | 2.11 | -0.03
15 | 2.2 | 84.33 | 83.89 | SPACER |  | 13 | 13.2 | -0.2 | 81.25 | 80.6 | SPACER | 13.5 | 13.75 | -0.25
15 | 2.2 | 82.25 | 82.04 | TURN 5 |  | 2.08 | 1.85 | 0.23 | 79.17 | 78.6 | TURN 5 | 2.08 | 2 | 0.08
15 | 2.2 | 80.17 | 80 | TURN 6 |  | 2.08 | 2.04 | 0.04 | 77.09 | 76.56 | TURN 6 | 2.08 | 2.04 | 0.04
15 | 2.2 | 78.09 | 77.94 | TURN 7 |  | 2.08 | 2.06 | 0.02 | 75.01 | 74.56 | TURN 7 | 2.08 | 2 | 0.08
15 | 2.2 | 76.01 | 75.85 | TURN 8 |  | 2.08 | 2.09 | -0.01 | 72.93 | 72.48 | TURN 8 | 2.08 | 2.08 | 0
15 | 2.2 | 73.93 | 73.78 | TURN 9 |  | 2.08 | 2.07 | 0.01 | 70.85 | 70.35 | TURN 9 | 2.08 | 2.13 | -0.05
15 | 2.2 | 71.85 | 71.72 | TURN 10 |  | 2.08 | 2.06 | 0.02 | 68.77 | 68.31 | TURN 10 | 2.08 | 2.04 | 0.04
15 | 2.2 | 69.77 | 69.67 | TURN 11 |  | 2.08 | 2.05 | 0.03 | 66.69 | 66.26 | TURN 11 | 2.08 | 2.05 | 0.03
15 | 2.2 | 67.69 | 67.58 | TURN 12 |  | 2.08 | 2.09 | -0.01 | 64.61 | 64.18 | TURN 12 | 2.08 | 2.08 | 0
15 | 2.2 | 65.61 | 65.46 | TURN 13 |  | 2.08 | 2.12 | -0.04 | 62.53 | 62.11 | TURN 13 | 2.08 | 2.07 | 0.01
15 | 2.2 | 63.53 | 63.38 | TURN 14 |  | 2.08 | 2.08 | 7.105427e-15 | 60.45 | 59.99 | TURN 14 | 2.08 | 2.12 | -0.04
15 | 2.2 | 61.45 | 61.31 | TURN 15 |  | 2.08 | 2.07 | 0.01 | 58.37 | 57.94 | TURN 15 | 2.08 | 2.05 | 0.03
15 | 2.2 | 59.37 | 59.24 | TURN 16 |  | 2.08 | 2.07 | 0.01 | 56.29 | 55.84 | TURN 16 | 2.08 | 2.1 | -0.02
15 | 2.2 | 57.29 | 57.12 | TURN 17 |  | 2.08 | 2.12 | -0.04 | 54.21 | 53.8 | TURN 17 | 2.08 | 2.04 | 0.04
15 | 2.2 | 55.21 | 55.04 | TURN 18 |  | 2.08 | 2.08 | 0 | 52.13 | 51.67 | TURN 18 | 2.08 | 2.13 | -0.05
15 | 2.2 | 53.13 | 53.02 | TURN 19 |  | 2.08 | 2.02 | 0.06 | 50.05 | 49.59 | TURN 19 | 2.08 | 2.08 | 7.105427e-15
15 | 2.2 | 51.05 | 50.94 | TURN 20 |  | 2.08 | 2.08 | 0 | 47.97 | 47.52 | TURN 20 | 2.08 | 2.07 | 0.01
15 | 2.2 | 48.97 | 48.84 | TURN 21 |  | 2.08 | 2.1 | -0.02 | 45.89 | 45.45 | TURN 21 | 2.08 | 2.07 | 0.01
15 | 2.2 | 46.89 | 46.76 | TURN 22 |  | 2.08 | 2.08 | -7.105427e-15 | 43.81 | 43.38 | TURN 22 | 2.08 | 2.07 | 0.01
15 | 2.2 | 44.81 | 44.64 | TURN 23 |  | 2.08 | 2.12 | -0.04 | 41.73 | 41.31 | TURN 23 | 2.08 | 2.07 | 0.01
15 | 2.2 | 42.73 | 42.58 | TURN 24 |  | 2.08 | 2.06 | 0.02 | 39.65 | 39.16 | TURN 24 | 2.08 | 2.15 | -0.07
15 | 2.2 | 40.65 | 40.48 | TURN 25 |  | 2.08 | 2.1 | -0.02 | 37.57 | 37.09 | TURN 25 | 2.08 | 2.07 | 0.01
15 | 2.2 | 38.57 | 38.35 | TURN 26 |  | 2.08 | 2.13 | -0.05 |  |  | SPACER
|  |  |  | SPACER |  | 38.57 |  |  | Post-cure |  |  |  | cumulé: | -0.09
|  | Post-cure |  |  |  |  | cumulé: | -0.19
[8 empty] | Longeur de cable au depart du bobinage 24,125 m utilise 22.5 m il reste environ 1.5 m.Pas de faux contact a la fin de la couche. | cumulé (positif : bobine trop courte , négatif: bobine trop longue)
cumulé (positif : bobine trop courte , négatif: bobine trop longue)
|  |  | théorique | estimé(1) | cumulé en cours | post-cure | erreur
|  | L bobine: |  | 0 |  | 0 | 0
(1) estimé au départ en fonction de la position des keys pour un mandrin de | [5 empty] | mm
Commentaires opérateurs | [14 empty] | ATTENTION l'erreur ne doit pas etre superieure a 0.5 mm.
Montage pole saut de couche coté CC,mise en place de la petite pièce en cuivre à 240 mm depuis le coté CC du coté du saut de couche la petite face sous | [14 empty] | En cas d'erreur superieure a 0.5 mm en référer au responsable
le pole et la grande face contre le pole avant la fibre.
Photo espaceurs de tete apres curing
| COTE OPPOSE AUX CONNEXIONS | [7 empty] | COTE CONNEXIONS

## Comments
Rules of Winding Direction
R. Bossert 11-17-95
1.) If the strands in a cable spiral clockwise as one is moving into the cable (like a right handed screw thread) the cable is designated as "right lay" cable.
2.) If the strands in a cable spiral counterclockwise as one is moving into the cable (like a left handed screw thread) the cable is designated as "left lay" cable.
3.) In all cases, regardless of cable lay and winding direction, if the strands are stable (tightening) as they are entering the end, they are unstable (untightening) as they are exiting. The opposite is also true, that if the strands are unstable as they are entering, they are stable as they are exiting.
4.) In all cases, regardless of cable lay and winding direction, it is preferable to have the strands stable when the cable is exiting the end.
5.) If right lay cable is wound clockwise (when looking down from the top at the convex surface of the coil), the strands are unstable as the cable exits the end.
6.) If right lay cable is wound counterclockwise, the strands are stable as the cable exits the end.
7.) If left lay cable is wound clockwise, the strands are stable as the cable exits the end.
8.) If left lay cable is wound counterclockwise, the strands are unstable as the cable exits the end.
9.) Therefore, if right lay cable is used, the favorable direction to wind a coil is the counterclockwise direction. Conversely, if left lay cable is used, the favorable direction is clockwise.