## 1ORUN75A
1997-01-01 |  | Cable R | unHFM-1-O-RUN75A | Unit | 0 00:08:48
| HFM | Nb3Sn2 |  |  | H07 CM
POINT | METERS | kPa | ANGLE | WIDTH | THICK
======= | ======= | ====== | ======= | ======= | =======
1 | 0 | 19978 | 0.761 | 15.1026 | 1.2761 | 1.2828
2 | 0 | 20035 | 0.757 | 15.0976 | 1.2758 | 1.2825
3 | 0 | 20083 | 0.759 | 15.1 | 1.2754 | 1.2821
4 | 0.33 | 19893 | 0.785 | 14.7219 | 1.2575 | 1.2642
5 | 0.33 | 19873 | 0.78 | 14.7227 | 1.2568 | 1.2635
6 | 0.33 | 19816 | 0.783 | 14.7207 | 1.2614 | 1.2681
7 | 0.33 | 19997 | 0.786 | 14.7275 | 1.2542 | 1.2609
8 | 0.33 | 19873 | 0.802 | 14.7254 | 1.2519 | 1.2586
9 | 0.33 | 19921 | 0.816 | 14.7216 | 1.2558 | 1.2625
10 | 0.33 | 20007 | 0.818 | 14.7271 | 1.2667 | 1.2734
11 | 0.33 | 19978 | 0.818 | 14.7278 | 1.2837 | 1.2904
12 | 0.33 | 19969 | 0.81 | 14.7248 | 1.2884 | 1.2951
13 | 0.33 | 19873 | 0.793 | 14.7264 | 1.2835 | 1.2902
14 | 0.33 | 19931 | 0.803 | 14.719 | 1.2862 | 1.2929
15 | 0.33 | 19988 | 0.815 | 14.7252 | 1.2871 | 1.2938
16 | 0.33 | 19969 | 0.817 | 14.7279 | 1.2755 | 1.2822
17 | 0.33 | 19969 | 0.826 | 14.7231 | 1.2645 | 1.2712
18 | 0.33 | 20016 | 0.82 | 14.7349 | 1.2533 | 1.26
19 | 0.33 | 19959 | 0.796 | 14.735 | 1.2515 | 1.2582
20 | 0.33 | 19988 | 0.792 | 14.7298 | 1.2602 | 1.2669
21 | 0.33 | 19988 | 0.803 | 14.7266 | 1.2591 | 1.2658
22 | 0.33 | 19988 | 0.799 | 14.727 | 1.2566 | 1.2633
23 | 0.33 | 20007 | 0.809 | 14.7244 | 1.2578 | 1.2645
24 | 0.33 | 19816 | 0.797 | 14.7206 | 1.2551 | 1.2618
25 | 1 | 19788 | 0.77 | 14.7259 | 1.2604 | 1.2671
26 | 1 | 19797 | 0.78 | 14.7261 | 1.2546 | 1.2613
27 | 1.67 | 19778 | 0.801 | 14.7253 | 1.2597 | 1.2664
28 | 2 | 19769 | 0.773 | 14.7273 | 1.2594 | 1.2661
29 | 2 | 19845 | 0.765 | 14.7233 | 1.2623 | 1.269
30 | 2.33 | 19807 | 0.78 | 14.7213 | 1.2635 | 1.2702
31 | 2.33 | 19893 | 0.777 | 14.7272 | 1.2581 | 1.2648
32 | 2.33 | 19864 | 0.766 | 14.7233 | 1.2627 | 1.2694
33 | 2.33 | 19883 | 0.781 | 14.7246 | 1.258 | 1.2647
34 | 2.33 | 19883 | 0.811 | 14.7228 | 1.2571 | 1.2638
35 | 2.33 | 19893 | 0.789 | 14.7242 | 1.2615 | 1.2682
36 | 2.33 | 19893 | 0.791 | 14.7258 | 1.2559 | 1.2626
37 | 2.33 | 19902 | 0.799 | 14.7268 | 1.2594 | 1.2661
38 | 2.33 | 19921 | 0.789 | 14.7263 | 1.2604 | 1.2671
39 | 2.33 | 19921 | 0.797 | 14.7295 | 1.2562 | 1.2629
40 | 2.33 | 19902 | 0.786 | 14.7211 | 1.2613 | 1.268
41 | 2.33 | 19921 | 0.802 | 14.7231 | 1.2559 | 1.2626
42 | 2.33 | 19997 | 0.79 | 14.7223 | 1.2582 | 1.2649
43 | 2.33 | 19921 | 0.808 | 14.7207 | 1.2606 | 1.2673
44 | 2.33 | 19921 | 0.808 | 14.7232 | 1.2572 | 1.2639
45 | 2.33 | 19940 | 0.788 | 14.7265 | 1.2619 | 1.2686
46 | 2.33 | 19978 | 0.784 | 14.724 | 1.2622 | 1.2689
47 | 2.33 | 19921 | 0.786 | 14.7248 | 1.2578 | 1.2645 | Statistiques H15OC0113A longueur 230m Run 75A DS 11T Nb3Sn avec feuillard 25 microns 12 mm de largeur
48 | 3 | 19797 | 0.77 | 14.7235 | 1.2634 | 1.2701
49 | 3.33 | 19854 | 0.766 | 14.7246 | 1.2594 | 1.2661
50 | 3.33 | 19826 | 0.76 | 14.7234 | 1.2583 | 1.265 |  | Angle (°) |  | Width (mm) | Mid Thickness (mm)
51 | 4.33 | 19759 | 0.788 | 14.7229 | 1.26 | 1.2667 |  |  |  |  | uncorrected | corrected (mm)
52 | 5.33 | 19788 | 0.776 | 14.7204 | 1.2591 | 1.2658
53 | 6.67 | 19788 | 0.775 | 14.72 | 1.2643 | 1.271 | Average | 0.7713608 |  | 14.71815 | 1.245238 | 1.251938
54 | 7.67 | 19807 | 0.771 | 14.7246 | 1.2642 | 1.2709
55 | 8 | 19712 | 0.774 | 14.7196 | 1.2635 | 1.2702 | Minimum | 0.726 |  | 14.7135 | 1.234 | 1.2407
56 | 8.33 | 19740 | 0.78 | 14.7223 | 1.2588 | 1.2655
57 | 8.67 | 19731 | 0.785 | 14.7246 | 1.2542 | 1.2609 | Maximum | 0.821 |  | 14.7266 | 1.2643 | 1.271
58 | 9 | 19797 | 0.76 | 14.7266 | 1.2489 | 1.2556
59 | 9.33 | 19702 | 0.799 | 14.7199 | 1.2548 | 1.2615 | Standard deviation | 0.01813574 |  | 0.002445849 | 0.004432244 | 0.004
60 | 10 | 19740 | 0.773 | 14.715 | 1.2517 | 1.2584
61 | 11 | 19655 | 0.796 | 14.7153 | 1.2542 | 1.2609
62 | 11.33 | 19788 | 0.771 | 14.7199 | 1.2498 | 1.2565 | Ten Stack start lenght |  | 1.266
63 | 12.33 | 19693 | 0.805 | 14.7165 | 1.2557 | 1.2624
64 | 12.33 | 19721 | 0.771 | 14.7205 | 1.2521 | 1.2588
65 | 13 | 19778 | 0.8 | 14.7179 | 1.2488 | 1.2555
66 | 13.33 | 19683 | 0.812 | 14.7166 | 1.2491 | 1.2558
67 | 13.67 | 19788 | 0.781 | 14.7197 | 1.2461 | 1.2528
68 | 13.67 | 19674 | 0.78 | 14.7183 | 1.2511 | 1.2578
69 | 14.67 | 19750 | 0.817 | 14.7194 | 1.2471 | 1.2538
70 | 15.67 | 19721 | 0.776 | 14.72 | 1.2506 | 1.2573
71 | 16.67 | 19797 | 0.761 | 14.7191 | 1.2518 | 1.2585
72 | 17.67 | 19712 | 0.79 | 14.7218 | 1.2471 | 1.2538
73 | 18.67 | 19702 | 0.799 | 14.7202 | 1.246 | 1.2527
74 | 19.33 | 19816 | 0.759 | 14.7221 | 1.2495 | 1.2562
75 | 20.33 | 19778 | 0.789 | 14.7162 | 1.2459 | 1.2526
76 | 21.33 | 19721 | 0.795 | 14.7231 | 1.2475 | 1.2542
77 | 22.33 | 19702 | 0.766 | 14.7178 | 1.2504 | 1.2571
78 | 23.33 | 19674 | 0.752 | 14.7143 | 1.2485 | 1.2552
79 | 24.33 | 19702 | 0.789 | 14.7142 | 1.2449 | 1.2516
80 | 25.33 | 19693 | 0.809 | 14.7194 | 1.2456 | 1.2523
81 | 26.33 | 19712 | 0.761 | 14.72 | 1.2487 | 1.2554
82 | 27.33 | 19683 | 0.766 | 14.7162 | 1.2519 | 1.2586
83 | 28.33 | 19693 | 0.801 | 14.7153 | 1.2469 | 1.2536
84 | 29.33 | 19607 | 0.755 | 14.718 | 1.2441 | 1.2508
85 | 30.33 | 19759 | 0.781 | 14.721 | 1.2443 | 1.251
86 | 31.33 | 19645 | 0.801 | 14.7144 | 1.2474 | 1.2541
87 | 32.33 | 19712 | 0.765 | 14.7196 | 1.2485 | 1.2552
88 | 33 | 19683 | 0.782 | 14.7201 | 1.2429 | 1.2496
89 | 33.33 | 19797 | 0.771 | 14.7153 | 1.2451 | 1.2518
90 | 34.33 | 19616 | 0.776 | 14.7141 | 1.2417 | 1.2484
91 | 35.33 | 19702 | 0.769 | 14.716 | 1.2444 | 1.2511
92 | 36.33 | 19702 | 0.771 | 14.7146 | 1.2481 | 1.2548
93 | 37.33 | 19683 | 0.765 | 14.7175 | 1.2459 | 1.2526
94 | 38.33 | 19702 | 0.77 | 14.7191 | 1.2418 | 1.2485
95 | 39.33 | 19607 | 0.765 | 14.716 | 1.2416 | 1.2483
96 | 40.33 | 19702 | 0.77 | 14.7155 | 1.2452 | 1.2519
97 | 41.33 | 19588 | 0.766 | 14.7144 | 1.2468 | 1.2535
98 | 42.33 | 19693 | 0.763 | 14.7176 | 1.2438 | 1.2505
99 | 43.33 | 19693 | 0.766 | 14.7205 | 1.2417 | 1.2484
100 | 44.33 | 19674 | 0.776 | 14.715 | 1.2426 | 1.2493
101 | 45.33 | 19693 | 0.769 | 14.7163 | 1.2457 | 1.2524
102 | 46.33 | 19702 | 0.766 | 14.7172 | 1.247 | 1.2537
103 | 47.33 | 19693 | 0.761 | 14.7161 | 1.242 | 1.2487
104 | 48.33 | 19664 | 0.773 | 14.7167 | 1.2401 | 1.2468
105 | 49.33 | 19759 | 0.773 | 14.7198 | 1.2438 | 1.2505
106 | 50.33 | 19683 | 0.781 | 14.7197 | 1.2475 | 1.2542
107 | 51.33 | 19693 | 0.768 | 14.7197 | 1.2449 | 1.2516
108 | 52.33 | 19693 | 0.764 | 14.7199 | 1.2411 | 1.2478
109 | 53.33 | 19683 | 0.768 | 14.7163 | 1.241 | 1.2477
110 | 54.33 | 19702 | 0.776 | 14.7174 | 1.2448 | 1.2515
111 | 55.33 | 19683 | 0.79 | 14.7184 | 1.2471 | 1.2538
112 | 56.33 | 19702 | 0.801 | 14.7179 | 1.2433 | 1.25
113 | 57.33 | 19693 | 0.777 | 14.7214 | 1.2408 | 1.2475
114 | 58.33 | 19712 | 0.754 | 14.7151 | 1.2416 | 1.2483
115 | 59.33 | 19683 | 0.805 | 14.7181 | 1.2467 | 1.2534
116 | 60.33 | 19778 | 0.807 | 14.7196 | 1.2481 | 1.2548
117 | 61.33 | 19693 | 0.762 | 14.7212 | 1.2433 | 1.25
118 | 62.33 | 19769 | 0.738 | 14.7204 | 1.2416 | 1.2483
119 | 63.33 | 19626 | 0.763 | 14.7162 | 1.2438 | 1.2505
120 | 64.33 | 19769 | 0.801 | 14.718 | 1.2482 | 1.2549
121 | 65.33 | 19626 | 0.788 | 14.7174 | 1.2463 | 1.253
122 | 66.33 | 19778 | 0.748 | 14.7231 | 1.2422 | 1.2489
123 | 67.33 | 19569 | 0.763 | 14.7149 | 1.2418 | 1.2485
124 | 68.33 | 19740 | 0.817 | 14.7195 | 1.2462 | 1.2529
125 | 69.33 | 19693 | 0.801 | 14.7171 | 1.2484 | 1.2551
126 | 70.33 | 19693 | 0.746 | 14.7169 | 1.2447 | 1.2514
127 | 71.33 | 19616 | 0.779 | 14.7186 | 1.2416 | 1.2483
128 | 72.33 | 19712 | 0.817 | 14.7161 | 1.2434 | 1.2501
129 | 73.33 | 19664 | 0.777 | 14.7174 | 1.2472 | 1.2539
130 | 74.33 | 19702 | 0.753 | 14.7153 | 1.2472 | 1.2539
131 | 75.33 | 19683 | 0.793 | 14.7205 | 1.2431 | 1.2498
132 | 76.33 | 19712 | 0.779 | 14.7167 | 1.2424 | 1.2491
133 | 77.33 | 19626 | 0.754 | 14.7153 | 1.2451 | 1.2518
134 | 78.33 | 19759 | 0.762 | 14.7175 | 1.2481 | 1.2548
135 | 79.33 | 19626 | 0.795 | 14.7148 | 1.2467 | 1.2534
136 | 80.33 | 19655 | 0.779 | 14.7188 | 1.242 | 1.2487
137 | 81.33 | 19626 | 0.753 | 14.7151 | 1.2417 | 1.2484
138 | 82.33 | 19702 | 0.761 | 14.7165 | 1.2459 | 1.2526
139 | 83.33 | 19702 | 0.804 | 14.7191 | 1.2481 | 1.2548
140 | 84.33 | 19693 | 0.807 | 14.7195 | 1.245 | 1.2517
141 | 85.33 | 19693 | 0.773 | 14.7183 | 1.2414 | 1.2481
142 | 86.33 | 19664 | 0.778 | 14.7148 | 1.2427 | 1.2494
143 | 87.33 | 19693 | 0.795 | 14.7183 | 1.2472 | 1.2539
144 | 88.33 | 19702 | 0.799 | 14.7171 | 1.2485 | 1.2552
145 | 89.33 | 19788 | 0.793 | 14.7197 | 1.2444 | 1.2511
146 | 90.33 | 19693 | 0.781 | 14.7214 | 1.2415 | 1.2482
147 | 91.33 | 19693 | 0.786 | 14.7194 | 1.2441 | 1.2508
148 | 92.33 | 19721 | 0.792 | 14.7209 | 1.2481 | 1.2548
149 | 93.33 | 19712 | 0.785 | 14.7143 | 1.2475 | 1.2542
150 | 94.33 | 19674 | 0.771 | 14.716 | 1.2428 | 1.2495
151 | 95.33 | 19750 | 0.767 | 14.7195 | 1.2414 | 1.2481
152 | 96.33 | 19769 | 0.764 | 14.7196 | 1.2443 | 1.251
153 | 97.33 | 19693 | 0.764 | 14.7151 | 1.2475 | 1.2542
154 | 98.33 | 19712 | 0.753 | 14.7212 | 1.2454 | 1.2521
155 | 99.33 | 19683 | 0.749 | 14.7178 | 1.2412 | 1.2479
156 | 100.33 | 19788 | 0.759 | 14.7184 | 1.2423 | 1.249
157 | 101.33 | 19797 | 0.764 | 14.7196 | 1.246 | 1.2527
158 | 102.33 | 19693 | 0.752 | 14.7173 | 1.2482 | 1.2549
159 | 103.33 | 19702 | 0.753 | 14.7174 | 1.2434 | 1.2501
160 | 104.33 | 19702 | 0.748 | 14.7202 | 1.241 | 1.2477
161 | 105.33 | 19788 | 0.751 | 14.7136 | 1.2432 | 1.2499
162 | 106.33 | 19712 | 0.759 | 14.7188 | 1.2475 | 1.2542
163 | 107.33 | 19721 | 0.753 | 14.7176 | 1.246 | 1.2527
164 | 108.33 | 19788 | 0.755 | 14.7195 | 1.2423 | 1.249
165 | 109.33 | 19702 | 0.768 | 14.716 | 1.2405 | 1.2472
166 | 110.33 | 19788 | 0.77 | 14.7195 | 1.2443 | 1.251
167 | 111.33 | 19693 | 0.761 | 14.7142 | 1.2473 | 1.254
168 | 112.33 | 19778 | 0.772 | 14.7187 | 1.2449 | 1.2516
169 | 113.33 | 19712 | 0.765 | 14.7176 | 1.2413 | 1.248
170 | 114.33 | 19712 | 0.758 | 14.7159 | 1.2411 | 1.2478
171 | 115.33 | 19769 | 0.821 | 14.7193 | 1.2456 | 1.2523
172 | 116.33 | 19750 | 0.788 | 14.7171 | 1.2477 | 1.2544
173 | 117.33 | 19778 | 0.753 | 14.7203 | 1.2427 | 1.2494
174 | 118.33 | 19721 | 0.745 | 14.718 | 1.2409 | 1.2476
175 | 119.33 | 19693 | 0.791 | 14.7138 | 1.2428 | 1.2495
176 | 120.33 | 19693 | 0.774 | 14.7154 | 1.247 | 1.2537
177 | 121.33 | 19683 | 0.755 | 14.715 | 1.2458 | 1.2525
178 | 122.33 | 19731 | 0.754 | 14.7176 | 1.2413 | 1.248
179 | 123.33 | 19740 | 0.756 | 14.7157 | 1.2406 | 1.2473
180 | 124.33 | 19778 | 0.762 | 14.7201 | 1.2436 | 1.2503
181 | 125.33 | 19731 | 0.756 | 14.7144 | 1.247 | 1.2537
182 | 126.33 | 19721 | 0.755 | 14.7149 | 1.2449 | 1.2516
183 | 127.33 | 19702 | 0.763 | 14.7166 | 1.2407 | 1.2474
184 | 128.33 | 19712 | 0.765 | 14.715 | 1.2415 | 1.2482
185 | 129.33 | 19778 | 0.762 | 14.7198 | 1.2455 | 1.2522
186 | 130.33 | 19721 | 0.781 | 14.7167 | 1.2474 | 1.2541
187 | 131.33 | 19797 | 0.78 | 14.7185 | 1.2431 | 1.2498
188 | 132.33 | 19788 | 0.785 | 14.7209 | 1.2405 | 1.2472
189 | 133.33 | 19702 | 0.79 | 14.7138 | 1.2428 | 1.2495
190 | 134.33 | 19778 | 0.793 | 14.7167 | 1.247 | 1.2537
191 | 135.33 | 19807 | 0.788 | 14.7197 | 1.246 | 1.2527
192 | 136.33 | 19721 | 0.787 | 14.716 | 1.2425 | 1.2492
193 | 137.33 | 19788 | 0.781 | 14.719 | 1.2405 | 1.2472
194 | 138.33 | 19788 | 0.8 | 14.7144 | 1.2442 | 1.2509
195 | 139.33 | 19788 | 0.788 | 14.7162 | 1.2479 | 1.2546
196 | 140.33 | 19788 | 0.749 | 14.7194 | 1.2448 | 1.2515
197 | 141.33 | 19788 | 0.79 | 14.7204 | 1.2409 | 1.2476
198 | 142.33 | 19702 | 0.816 | 14.7181 | 1.2418 | 1.2485
199 | 143.33 | 19778 | 0.782 | 14.7145 | 1.2454 | 1.2521
200 | 144.33 | 19769 | 0.793 | 14.7174 | 1.2475 | 1.2542
201 | 145.33 | 19797 | 0.814 | 14.7171 | 1.2438 | 1.2505
202 | 146.33 | 19797 | 0.77 | 14.7211 | 1.2411 | 1.2478
203 | 147.33 | 19788 | 0.756 | 14.7204 | 1.2425 | 1.2492
204 | 148.33 | 19759 | 0.756 | 14.7178 | 1.2468 | 1.2535
205 | 149.33 | 19769 | 0.798 | 14.7193 | 1.2469 | 1.2536
206 | 150.33 | 19759 | 0.762 | 14.716 | 1.2421 | 1.2488
207 | 151.33 | 19712 | 0.75 | 14.7194 | 1.2409 | 1.2476
208 | 152.33 | 19797 | 0.759 | 14.72 | 1.2439 | 1.2506
209 | 153.33 | 19788 | 0.766 | 14.7182 | 1.2477 | 1.2544
210 | 154.33 | 19797 | 0.762 | 14.7199 | 1.246 | 1.2527
211 | 155.33 | 19788 | 0.764 | 14.7184 | 1.2409 | 1.2476
212 | 156.33 | 19788 | 0.765 | 14.716 | 1.2413 | 1.248
213 | 157.33 | 19797 | 0.773 | 14.7185 | 1.245 | 1.2517
214 | 158.33 | 19797 | 0.766 | 14.7148 | 1.2478 | 1.2545
215 | 159.33 | 19788 | 0.768 | 14.7191 | 1.2436 | 1.2503
216 | 160.33 | 19788 | 0.767 | 14.7199 | 1.241 | 1.2477
217 | 161.33 | 19778 | 0.765 | 14.7156 | 1.2418 | 1.2485
218 | 162.33 | 19788 | 0.766 | 14.7206 | 1.2462 | 1.2529
219 | 163.33 | 19693 | 0.757 | 14.7174 | 1.2463 | 1.253
220 | 164.33 | 19788 | 0.744 | 14.7164 | 1.2422 | 1.2489
221 | 165.33 | 19788 | 0.755 | 14.7212 | 1.2405 | 1.2472
222 | 166.33 | 19788 | 0.761 | 14.7169 | 1.2431 | 1.2498
223 | 167.33 | 19778 | 0.757 | 14.7165 | 1.2474 | 1.2541
224 | 168.33 | 19740 | 0.751 | 14.715 | 1.2454 | 1.2521
225 | 169.33 | 19788 | 0.759 | 14.7201 | 1.2421 | 1.2488
226 | 170.33 | 19788 | 0.762 | 14.7179 | 1.2412 | 1.2479
227 | 171.33 | 19797 | 0.768 | 14.7195 | 1.2447 | 1.2514
228 | 172.33 | 19797 | 0.768 | 14.7195 | 1.247 | 1.2537
229 | 173.33 | 19797 | 0.755 | 14.7205 | 1.244 | 1.2507
230 | 174.33 | 19788 | 0.766 | 14.7214 | 1.2402 | 1.2469
231 | 175.33 | 19797 | 0.756 | 14.7181 | 1.2428 | 1.2495
232 | 176.33 | 19788 | 0.781 | 14.7193 | 1.2463 | 1.253
233 | 177.33 | 19788 | 0.8 | 14.718 | 1.247 | 1.2537
234 | 178.33 | 19788 | 0.741 | 14.7213 | 1.2428 | 1.2495
235 | 179.33 | 19788 | 0.781 | 14.7213 | 1.2395 | 1.2462
236 | 180.33 | 19797 | 0.802 | 14.7148 | 1.2443 | 1.251
237 | 181.33 | 19797 | 0.755 | 14.7172 | 1.2471 | 1.2538
238 | 182.33 | 19797 | 0.742 | 14.719 | 1.2452 | 1.2519
239 | 183.33 | 19797 | 0.794 | 14.7211 | 1.2419 | 1.2486
240 | 184.33 | 19816 | 0.779 | 14.7212 | 1.2414 | 1.2481
241 | 185.33 | 19797 | 0.765 | 14.7156 | 1.2454 | 1.2521
242 | 186.33 | 19788 | 0.763 | 14.7136 | 1.2482 | 1.2549
243 | 187.33 | 19797 | 0.796 | 14.7201 | 1.2437 | 1.2504
244 | 188.33 | 19807 | 0.79 | 14.7202 | 1.242 | 1.2487
245 | 189.33 | 19759 | 0.779 | 14.7163 | 1.242 | 1.2487
246 | 190.33 | 19788 | 0.79 | 14.7142 | 1.2467 | 1.2534
247 | 191.33 | 19797 | 0.787 | 14.7178 | 1.2474 | 1.2541
248 | 192.33 | 19778 | 0.781 | 14.7194 | 1.2428 | 1.2495
249 | 193.33 | 19788 | 0.777 | 14.7161 | 1.241 | 1.2477
250 | 194.33 | 19788 | 0.796 | 14.7184 | 1.2438 | 1.2505
251 | 195.33 | 19788 | 0.789 | 14.7196 | 1.2478 | 1.2545
252 | 196.33 | 19788 | 0.781 | 14.7182 | 1.2458 | 1.2525
253 | 197.33 | 19788 | 0.783 | 14.7194 | 1.2408 | 1.2475
254 | 198.33 | 19816 | 0.785 | 14.7193 | 1.2417 | 1.2484
255 | 199.33 | 19788 | 0.786 | 14.7197 | 1.245 | 1.2517
256 | 200.33 | 19797 | 0.779 | 14.7182 | 1.2467 | 1.2534
257 | 201.33 | 19788 | 0.752 | 14.7209 | 1.2441 | 1.2508
258 | 202.33 | 19788 | 0.746 | 14.7199 | 1.2407 | 1.2474
259 | 203.33 | 19797 | 0.748 | 14.7148 | 1.2426 | 1.2493
260 | 204.33 | 19788 | 0.748 | 14.7177 | 1.2457 | 1.2524
261 | 205.33 | 19788 | 0.746 | 14.7199 | 1.2463 | 1.253
262 | 206.33 | 19788 | 0.745 | 14.7171 | 1.2418 | 1.2485
263 | 207.33 | 19788 | 0.744 | 14.7165 | 1.2409 | 1.2476
264 | 208.33 | 19807 | 0.756 | 14.7185 | 1.2429 | 1.2496
265 | 209.33 | 19788 | 0.766 | 14.7186 | 1.247 | 1.2537
266 | 210.33 | 19845 | 0.763 | 14.719 | 1.2451 | 1.2518
267 | 211.33 | 19788 | 0.753 | 14.7197 | 1.2411 | 1.2478
268 | 212.33 | 19797 | 0.76 | 14.7201 | 1.2413 | 1.248
269 | 213.33 | 19797 | 0.767 | 14.7187 | 1.2446 | 1.2513
270 | 214.33 | 19788 | 0.765 | 14.7162 | 1.2467 | 1.2534
271 | 215.33 | 19788 | 0.762 | 14.715 | 1.243 | 1.2497
272 | 216.33 | 19778 | 0.752 | 14.7168 | 1.2405 | 1.2472
273 | 217.33 | 19788 | 0.763 | 14.7187 | 1.2411 | 1.2478
274 | 218.33 | 19816 | 0.763 | 14.7193 | 1.245 | 1.2517
275 | 219.33 | 19788 | 0.767 | 14.7197 | 1.2469 | 1.2536
276 | 220.33 | 19797 | 0.755 | 14.7199 | 1.2425 | 1.2492
277 | 221.33 | 19759 | 0.752 | 14.7165 | 1.2398 | 1.2465
278 | 222.33 | 19797 | 0.76 | 14.7135 | 1.2418 | 1.2485
279 | 223.33 | 19778 | 0.758 | 14.7144 | 1.2463 | 1.253
280 | 224.33 | 19778 | 0.755 | 14.7171 | 1.2456 | 1.2523
281 | 225.33 | 19797 | 0.757 | 14.7195 | 1.2418 | 1.2485
282 | 226.33 | 19797 | 0.754 | 14.7162 | 1.241 | 1.2477
283 | 227.33 | 19797 | 0.768 | 14.7153 | 1.2429 | 1.2496
284 | 228.33 | 19826 | 0.762 | 14.7197 | 1.247 | 1.2537
285 | 229.33 | 19807 | 0.758 | 14.7191 | 1.2441 | 1.2508
286 | 230.33 | 19797 | 0.755 | 14.7208 | 1.2412 | 1.2479
287 | 231.33 | 19797 | 0.765 | 14.7185 | 1.2412 | 1.2479
288 | 232.33 | 19797 | 0.787 | 14.7141 | 1.2456 | 1.2523
289 | 233.33 | 19826 | 0.755 | 14.7196 | 1.2467 | 1.2534
290 | 234.33 | 19788 | 0.729 | 14.7158 | 1.2429 | 1.2496
291 | 235.33 | 19788 | 0.783 | 14.7185 | 1.2405 | 1.2472
292 | 236.33 | 19797 | 0.786 | 14.7179 | 1.243 | 1.2497
293 | 237.33 | 19778 | 0.739 | 14.7166 | 1.2458 | 1.2525
294 | 238.33 | 19788 | 0.751 | 14.7171 | 1.2449 | 1.2516
295 | 239.33 | 19797 | 0.779 | 14.721 | 1.2416 | 1.2483
296 | 240.33 | 19759 | 0.745 | 14.7175 | 1.2407 | 1.2474
297 | 241.33 | 19788 | 0.738 | 14.7171 | 1.2436 | 1.2503
298 | 242.33 | 19788 | 0.726 | 14.7171 | 1.2466 | 1.2533
299 | 243.33 | 19778 | 0.751 | 14.7137 | 1.244 | 1.2507
300 | 244.33 | 19788 | 0.751 | 14.7171 | 1.2405 | 1.2472
301 | 244.67 | 19797 | 0.789 | 14.7239 | 1.234 | 1.2407
302 | 245 | 19797 | 0.758 | 14.7157 | 1.2183 | 1.225
303 | 245.33 | 19702 | 0.752 | 14.716 | 1.2181 | 1.2248
304 | 245.67 | 19816 | 0.767 | 14.7162 | 1.2195 | 1.2262
305 | 246.67 | 19750 | 0.758 | 14.72 | 1.2223 | 1.229
306 | 247.67 | 19788 | 0.758 | 14.723 | 1.2211 | 1.2278
307 | 248.67 | 19769 | 0.773 | 14.7195 | 1.2218 | 1.2285
308 | 249.67 | 19788 | 0.764 | 14.7185 | 1.2271 | 1.2338
309 | 250.67 | 19778 | 0.756 | 14.7186 | 1.2264 | 1.2331
310 | 251.67 | 19788 | 0.794 | 14.7181 | 1.2214 | 1.2281
311 | 252.67 | 19788 | 0.769 | 14.7245 | 1.2302 | 1.2369
312 | 253 | 19807 | 0.808 | 14.7184 | 1.2348 | 1.2415
313 | 254 | 19797 | 0.755 | 14.7213 | 1.2347 | 1.2414
314 | 255 | 19788 | 0.763 | 14.7235 | 1.2356 | 1.2423
315 | 255 | 19797 | 0.777 | 14.7225 | 1.2484 | 1.2551
316 | 255.33 | 19854 | 0.794 | 14.7197 | 1.2444 | 1.2511
317 | 255.33 | 19807 | 0.821 | 14.7209 | 1.249 | 1.2557
318 | 255.67 | 19864 | 0.827 | 14.7227 | 1.2513 | 1.258
319 | 255.67 | 19845 | 0.806 | 14.7192 | 1.2455 | 1.2522
320 | 256 | 19873 | 0.8 | 14.7245 | 1.245 | 1.2517
321 | 257 | 19788 | 0.821 | 14.7221 | 1.2477 | 1.2544
322 | 258 | 19788 | 0.783 | 14.723 | 1.2509 | 1.2576
323 | 259 | 19788 | 0.804 | 14.7182 | 1.2476 | 1.2543
324 | 260 | 19778 | 0.798 | 14.7235 | 1.2445 | 1.2512
325 | 261 | 19797 | 0.791 | 14.7237 | 1.2447 | 1.2514