## CABLE
CABLE ID
CORE
|  |  | MATERIAL | Nb3Sn
NOMINAL CABLE DIMENSIONS
Cable before reaction
Bare width | Bare thickness in | Bare thickness out | Bare mid-thickness | Keystone angle | Insulation thickness | Ins. width | Ins. thickness in | Ins. thickness out | Ins. mid-thickness
mm | mm | mm | mm |  | mm | mm | mm | mm | mm
Cable after reaction | 2.0 % growth in width | 4.5% growth in thickness
Bare width | Bare thickness in | Bare thickness out | Bare mid-thickness | Keystone angle | Insulation thickness | Ins. width | Ins. thickness in | Ins. thickness out | Ins. mid-thickness
mm | mm | mm | mm
REAL CABLE DIMENSIONS
Cable before reaction
Bare width | Bare thickness in | Bare thickness out | Bare mid-thickness | Keystone angle | Insulation thickness | Ins. width | Ins. thickness in | Ins. thickness out | Ins. mid-thickness
mm | mm | mm | mm |  | mm | mm | mm | mm | mm
Cable after reaction | 2.0 % growth in width | 4.5% growth in thickness
Bare width | Bare thickness in | Bare thickness out | Bare mid-thickness | Keystone angle | Insulation thickness | Ins. width | Ins. thickness in | Ins. thickness out | Ins. mid-thickness
mm | mm | mm | mm

## Inner Layer
Coil number: |  | SMC11T-3
Cable ID: |  | H12OC0149A
TOTAL POLE LENGTH |  | L=231.83 l=78.82 h=30.5 | mm
OPERATEUR: |  | Carlos Fernandes Philippe Berard
Start date: |  | 10 AVRIL 2014
End date: |  | 22AVRIL 2014
WINDING DIRECTION
|  | COUCHE INTERNE - COTE OPPOSE AUX CONNEXIONS | [6 empty] | COUCHE INTERNE - COTE CONNEXIONS
|  | Distance clé <-> extrémité du mandrin |  |  |  | cote d'encombrement du cable |  |  | Distance clé <-> extrémité du mandrin
cote d'encombrement du cable
tension | ep cable | theorique | mesuré |  |  | theorique | mesuré | erreur | theorique | mesuré |  | theorique | mesuré | erreur
- | - | 135.65 | 135.51 | CENTRAL POST |  | - | - | - | 132.65 | 132.37 | CENTRAL POST
15 | 1.68 | 134.1644 | 133.77 | TURN 1 |  | 1.4856 | 1.74 | -0.2544 | 131.1644 | 130.42 | TURN 1 | 1.4856 | 1.95 | -0.4644
15 |  | 132.6788 | 131.9 | TURN 2 |  | 1.4856 | 1.87 | -0.3844 | 129.6788 | 128.74 | TURN 2 | 1.4856 | 1.68 | -0.1944
15 |  | 131.1932 | 130.12 | TURN 3 |  | 1.4856 | 1.78 | -0.2944 | 128.1932 | 126.96 | TURN 3 | 1.4856 | 1.78 | -0.2944
15 | 1.68 | 129.7076 | 128.27 | TURN 4 |  | 1.4856 | 1.85 | -0.3644 | 126.7076 | 125.11 | TURN 4 | 1.4856 | 1.85 | -0.3644
15 |  | 101.7876 | 100.11 | SPACER |  | 27.92 | 28.16 | -0.24 | 99.1876 | 97.49 | SPACER | 27.52 | 27.62 | -0.1
15 | 1.68 | 100.302 | 98.12 | TURN 5 |  | 1.4856 | 1.99 | -0.5044 | 97.702 | 95.52 | TURN 5 | 1.4856 | 1.97 | -0.4844
15 |  | 98.8164 | 96.35 | TURN 6 |  | 1.4856 | 1.77 | -0.2844 | 96.2164 | 93.72 | TURN 6 | 1.4856 | 1.8 | -0.3144
15 |  | 97.3308 | 94.52 | TURN 7 |  | 1.4856 | 1.83 | -0.3444 | 94.7308 | 91.89 | TURN 7 | 1.4856 | 1.83 | -0.3444
15 | 1.68 | 95.8452 | 92.65 | TURN 8 |  | 1.4856 | 1.87 | -0.3844 | 93.2452 | 90.07 | TURN 8 | 1.4856 | 1.82 | -0.3344
15 |  | 83.8452 | 80.32 | SPACER |  | 12 | 12.33 | -0.33 | 81.2452 | 77.67 | SPACER | 12 | 12.4 | -0.4
15 | 1.68 | 82.3596 | 78.49 | TURN 9 |  | 1.4856 | 1.83 | -0.3444 | 79.7596 | 75.78 | TURN 9 | 1.4856 | 1.89 | -0.4044
15 |  | 80.874 | 76.69 | TURN 10 |  | 1.4856 | 1.8 | -0.3144 | 78.274 | 74.08 | TURN 10 | 1.4856 | 1.7 | -0.2144
15 | 1.68 | 79.3884 | 74.92 | TURN 11 |  | 1.4856 | 1.77 | -0.2844 | 76.7884 | 72.23 | TURN 11 | 1.4856 | 1.85 | -0.3644
15 |  | 77.9028 | 73.12 | TURN 12 |  | 1.4856 | 1.8 | -0.3144 | 75.3028 | 70.5 | TURN 12 | 1.4856 | 1.73 | -0.2444
15 |  | 76.4172 | 71.31 | TURN 13 |  | 1.4856 | 1.81 | -0.3244 | 73.8172 | 68.77 | TURN 13 | 1.4856 | 1.73 | -0.2444
15 | 1.68 | 74.9316 | 69.53 | TURN 14 |  | 1.4856 | 1.78 | -0.2944 | 72.3316 | 66.82 | TURN 14 | 1.4856 | 1.95 | -0.4644
15 |  | 73.446 | 67.56 | TURN 15 |  | 1.4856 | 1.97 | -0.4844 | 70.846 | 65 | TURN 15 | 1.4856 | 1.82 | -0.3344
15 |  | 71.9604 | 65.82 | TURN 16 |  | 1.4856 | 1.74 | -0.2544 | 69.3604 | 63.2 | TURN 16 | 1.4856 | 1.8 | -0.3144
15 |  | 70.4748 | 63.96 | TURN 17 |  | 1.4856 | 1.86 | -0.3744 | 67.8748 | 61.55 | TURN 17 | 1.4856 | 1.65 | -0.1644
15 | 1.68 | 68.9892 | 62.23 | TURN 18 |  | 1.4856 | 1.73 | -0.2444 | 66.3892 | 59.65 | TURN 18 | 1.4856 | 1.9 | -0.4144
15 |  | 67.5036 | 60.4 | TURN 19 |  | 1.4856 | 1.83 | -0.3444 | 64.9036 | 57.91 | TURN 19 | 1.4856 | 1.74 | -0.2544
15 |  | 66.018 | 58.56 | TURN 20 |  | 1.4856 | 1.84 | -0.3544 | 63.418 | 56 | TURN 20 | 1.4856 | 1.91 | -0.4244
15 |  | 64.5324 | 56.38 | TURN 21 |  | 1.4856 | 2.18 | -0.6944 | 61.9324 | 54.22 | TURN 21 | 1.4856 | 1.78 | -0.2944
15 | 1.68 | 63.0468 | 54.81 | TURN 22 |  | 1.4856 | 1.57 | -0.0844 | 60.4468 | 51.96 | TURN 22 | 1.4856 | 2.26 | -0.7744
15 |  | 61.5612 | 53.2 | TURN 23 |  | 1.4856 | 1.61 | -0.1244 | 58.9612 | 50.4 | TURN 23 | 1.4856 | 1.56 | -0.0744
15 |  | 60.0756 | 51.31 | TURN 24 |  | 1.4856 | 1.89 | -0.4044 | 57.4756 | 48.53 | TURN 24 | 1.4856 | 1.87 | -0.3844
15 | 1.68 | 58.59 | 49.05 | TURN 25 |  | 1.4856 | 2.26 | -0.7744 | 55.99 | 46.87 | TURN 25 | 1.4856 | 1.66 | -0.1744
15 |  | 57.1044 | 47.63 | TURN 26 |  | 1.4856 | 1.42 | 0.0656 | 54.5044 | 45.22 | TURN 26 | 1.4856 | 1.65 | -0.1644
15 | 1.68 | 55.6188 | 45.87 | TURN 27 |  | 1.4856 | 1.76 | -0.2744 | 53.0188 | 43.39 | TURN 27 | 1.4856 | 1.83 | -0.3444
15 |  | 54.1332 | 43.96 | TURN 28 |  | 1.4856 | 1.91 | -0.4244 | 51.5332 | 41.67 | TURN 28 | 1.4856 | 1.72 | -0.2344
15 |  | 52.6476 | 42 | TURN 29 |  | 1.4856 | 1.96 | -0.4744 | 50.0476 | 39.81 | TURN 29 | 1.4856 | 1.86 | -0.3744
15 |  | 51.162 | 40.23 | TURN 30 |  | 1.4856 | 1.77 | -0.2844 | 48.562 | 37.63 | TURN 30 | 1.4856 | 2.18 | -0.6944
15 | 1.68 | 49.6764 | 38.31 | TURN 31 |  | 1.4856 | 1.92 | -0.4344 | 47.0764 | 36.21 | TURN 31 | 1.4856 | 1.42 | 0.0656
15 |  | 48.1908 | 36.71 | TURN 32 |  | 1.4856 | 1.6 | -0.1144 | 45.5908 | 34.38 | TURN 32 | 1.4856 | 1.83 | -0.3444
15 |  | 46.7052 | 34.7 | TURN 33 |  | 1.4856 | 2.01 | -0.5244 | 44.1052 | 32.41 | TURN 33 | 1.4856 | 1.97 | -0.4844
15 |  | 45.2196 | 32.84 | TURN 34 |  | 1.4856 | 1.86 | -0.3744 | 42.6196 | 30.69 | TURN 34 | 1.4856 | 1.72 | -0.2344
15 |  | 43.734 | 31.02 | TURN 35 |  | 1.4856 | 1.82 | -0.3344 |  |  | SPACER
|  |  |  | SPACER |  | 43.734 |  |  | Post-cure |  |  |  | cumulé: | -11.6496
|  | Post-cure |  |  |  |  | cumulé: | -12.574
cumulé (positif : bobine trop courte , négatif: bobine trop longue)
cumulé (positif : bobine trop courte , négatif: bobine trop longue)
|  |  | théorique | estimé(1) | cumulé en cours | post-cure | erreur
|  | L bobine: |  | 0 |  | 0 | 0
(1) estimé au départ en fonction de la position des keys pour un mandrin de | [5 empty] | mm
Commentaires opérateurs | [9 empty] | ATTENTION l'erreur ne doit pas etre superieure a 0.5 mm.
Total pole LENGTH 231.83 mm cote prise sans la couche de fibre S2 GLASS pour isolation.Tension de départ 15 kg pour tout le bobinage validé par JUAN. | [9 empty] | En cas d'erreur superieure a 0.5 mm en référer au responsable
Attention a la position du cable le coté plein de l'insert mica doit etre positionné contre le central post (Cable utilisé insert mica plus cor)
Cotes premier espaceurs (larges) prises sans la fibre.
Apres discution avec JUAN il a été décidé de mettre les goupilles de diamètre 4 dans les 2 premiers espaceurs approuvé par lui-même en sa présence au bobinage.
Impossible de mettre la goupille de diamètre 4 dans les petits espaceurs nous en avons mis une de diamètre 2.4 mm
Cote deuxieme espaceurs (petits) prise sans la fibre.
Defaults sur le cable coté mica central post (BOSSES).
Utilisation de l'outillage prévu pour pousser sur les 2 premiers espaceurs (LARGE) afin de pouvoir mettre la goupille de diamètre 4 .
Idem pour les petits espaceurs mais impossible de mettre la goupille de 4 nous avons mis une goupille de 2.4 qui ce retrouve de fait inclinée.
Pas de faut contact à la fin de la première couche
il reste 4 mètres de cable à la fin du bobinage de la première couche.Réalisation de 20 (TEN STACK) avec ce reste du cable.
Apres discution avec JUAN il a été décidé de mettre les goupilles de diamètre 4 dans les 2 premiers espaceurs approuvé par lui-même.
Suite a la réalisation de l`interlayeur et apres serage du cable avec outillage reprise de la cote coté CC 28 mm et coté COC31 mm
Photo espaceurs de tete apres curing
| COTE OPPOSE AUX CONNEXIONS | [7 empty] | COTE CONNEXIONS

## Comments
Rules of Winding Direction
R. Bossert 11-17-95
1.) If the strands in a cable spiral clockwise as one is moving into the cable (like a right handed screw thread) the cable is designated as "right lay" cable.
2.) If the strands in a cable spiral counterclockwise as one is moving into the cable (like a left handed screw thread) the cable is designated as "left lay" cable.
3.) In all cases, regardless of cable lay and winding direction, if the strands are stable (tightening) as they are entering the end, they are unstable (untightening) as they are exiting. The opposite is also true, that if the strands are unstable as they are entering, they are stable as they are exiting.
4.) In all cases, regardless of cable lay and winding direction, it is preferable to have the strands stable when the cable is exiting the end.
5.) If right lay cable is wound clockwise (when looking down from the top at the convex surface of the coil), the strands are unstable as the cable exits the end.
6.) If right lay cable is wound counterclockwise, the strands are stable as the cable exits the end.
7.) If left lay cable is wound clockwise, the strands are stable as the cable exits the end.
8.) If left lay cable is wound counterclockwise, the strands are unstable as the cable exits the end.
9.) Therefore, if right lay cable is used, the favorable direction to wind a coil is the counterclockwise direction. Conversely, if left lay cable is used, the favorable direction is clockwise.