## CABLE
CABLE ID
CORE
|  |  | MATERIAL | Nb3Sn
NOMINAL CABLE DIMENSIONS
Cable before reaction
Bare width | Bare thickness in | Bare thickness out | Bare mid-thickness | Keystone angle | Insulation thickness | Ins. width | Ins. thickness in | Ins. thickness out | Ins. mid-thickness
mm | mm | mm | mm |  | mm | mm | mm | mm | mm
Cable after reaction | 2.0 % growth in width | 4.5% growth in thickness
Bare width | Bare thickness in | Bare thickness out | Bare mid-thickness | Keystone angle | Insulation thickness | Ins. width | Ins. thickness in | Ins. thickness out | Ins. mid-thickness
mm | mm | mm | mm
REAL CABLE DIMENSIONS
Cable before reaction
Bare width | Bare thickness in | Bare thickness out | Bare mid-thickness | Keystone angle | Insulation thickness | Ins. width | Ins. thickness in | Ins. thickness out | Ins. mid-thickness
mm | mm | mm | mm |  | mm | mm | mm | mm | mm
Cable after reaction | 2.0 % growth in width | 4.5% growth in thickness
Bare width | Bare thickness in | Bare thickness out | Bare mid-thickness | Keystone angle | Insulation thickness | Ins. width | Ins. thickness in | Ins. thickness out | Ins. mid-thickness
mm | mm | mm | mm

## Upper Layer
Coil number: |  | RMC# 2 FReSCa 2
Theoretical dimensions from drawing/model # |  | ST0391520_01
Cable ID: |  | H11OC0147A
TOTAL POLE LENGTH |  | 376.16 | mm
OPERATEUR: |  | Carlos Fernandes Philippe Berard
Start date: |  | 2014-03-06
End date: |  | 2014-06-06
WINDING DIRECTION
|  | COUCHE EXTERNE - COTE OPPOSE AUX CONNEXIONS | [6 empty] | COUCHE EXTERNE - COTE CONNEXIONS
|  | Distance clé <-> extrémité du mandrin |  |  |  | cote d'encombrement du cable |  |  | Distance clé <-> extrémité du mandrin
cote d'encombrement du cable
tension | ep cable | theorique | mesuré |  |  | theorique | mesuré | erreur | theorique | mesuré |  | theorique | mesuré | erreur
- | - | 222.7 | 222.54 | CENTRAL POST |  | - | - | - | 221.553 | 221.3 | CENTRAL POST
25 |  | 220.37 | 220.32 | TURN 1 |  | 2.33 | 2.22 | 0.11 | 219.222 | 219.01 | TURN 1 | 2.331 | 2.29 | 0.041
25 |  | 218.04 | 218.02 | TURN 2 |  | 2.33 | 2.3 | 0.03 | 216.891 | 216.76 | TURN 2 | 2.331 | 2.25 | 0.081
|  | 178.04 | 177.27 | SPACER |  | 40 | 40.75 | -0.75 | 176.891 | 176.38 | SPACER | 40 | 40.38 | -0.38
20 |  | 175.71 | 175.39 | TURN 3 |  | 2.33 | 1.88 | 0.45 | 174.56 | 174.06 | TURN 3 | 2.331 | 2.32 | 0.011
20 |  | 173.38 | 173 | TURN 4 |  | 2.33 | 2.39 | -0.06 | 172.229 | 172.06 | TURN 4 | 2.331 | 2 | 0.331
20 |  | 171.05 | 171 | TURN 5 |  | 2.33 | 2 | 0.33 | 169.899 | 170.06 | TURN 5 | 2.33 | 2 | 0.33
20 |  | 151.05 | 150.34 | SPACER |  | 20 | 20.66 | -0.66 | 149.899 | 148.96 | SPACER | 20 | 21.1 | -1.1
20 |  | 148.72 | 148.64 | TURN 6 |  | 2.33 | 1.7 | 0.63 | 147.568 | 147.43 | TURN 6 | 2.331 | 1.53 | 0.801
20 |  | 146.39 | 146.49 | TURN 7 |  | 2.33 | 2.15 | 0.18 | 145.237 | 145.47 | TURN 7 | 2.331 | 1.96 | 0.371
20 |  | 144.06 | 144.39 | TURN 8 |  | 2.33 | 2.1 | 0.23 | 142.907 | 142.96 | TURN 8 | 2.33 | 2.51 | -0.18
20 |  | 141.73 | 142.31 | TURN 9 |  | 2.33 | 2.08 | 0.25 | 140.576 | 140.76 | TURN 9 | 2.331 | 2.2 | 0.131
20 |  | 139.4 | 139.91 | TURN 10 |  | 2.33 | 2.4 | -0.07 | 138.246 | 138.73 | TURN 10 | 2.33 | 2.03 | 0.3
20 |  | 137.07 | 137.85 | TURN 11 |  | 2.33 | 2.06 | 0.27 | 135.916 | 136.53 | TURN 11 | 2.33 | 2.2 | 0.13
20 |  | 134.74 | 135.7 | TURN 12 |  | 2.33 | 2.15 | 0.18 | 133.585 | 134.33 | TURN 12 | 2.331 | 2.2 | 0.131
20 |  | 132.41 | 133.55 | TURN 13 |  | 2.33 | 2.15 | 0.18 | 131.255 | 132.13 | TURN 13 | 2.33 | 2.2 | 0.13
20 |  | 130.08 | 131.4 | TURN 14 |  | 2.33 | 2.15 | 0.18 | 128.925 | 129.93 | TURN 14 | 2.33 | 2.2 | 0.13
20 |  | 127.75 | 129.25 | TURN 15 |  | 2.33 | 2.15 | 0.18 | 126.594 | 127.73 | TURN 15 | 2.331 | 2.2 | 0.131
20 |  | 125.42 | 127.1 | TURN 16 |  | 2.33 | 2.15 | 0.18 | 124.264 | 125.53 | TURN 16 | 2.33 | 2.2 | 0.13
20 |  | 123.09 | 124.95 | TURN 17 |  | 2.33 | 2.15 | 0.18 | 121.934 | 122.82 | TURN 17 | 2.33 | 2.71 | -0.38
20 |  | 120.76 | 122.73 | TURN 18 |  | 2.33 | 2.22 | 0.11 | 119.603 | 121 | TURN 18 | 2.331 | 1.82 | 0.511
20 |  | 118.43 | 120.51 | TURN 19 |  | 2.33 | 2.22 | 0.11 | 117.273 | 119.13 | TURN 19 | 2.33 | 1.87 | 0.46
20 |  | 116.1 | 118.31 | TURN 20 |  | 2.33 | 2.2 | 0.13 | 114.943 | 116.48 | TURN 20 | 2.33 | 2.65 | -0.32
20 |  | 113.77 | 115.99 | TURN 21 |  | 2.33 | 2.32 | 0.01 | 112.613 | 114.39 | TURN 21 | 2.33 | 2.09 | 0.24
20 |  | 111.44 | 113.9 | TURN 22 |  | 2.33 | 2.09 | 0.24 | 110.283 | 112.16 | TURN 22 | 2.33 | 2.23 | 0.1
20 |  | 109.11 | 111.78 | TURN 23 |  | 2.33 | 2.12 | 0.21 | 107.952 | 109.91 | TURN 23 | 2.331 | 2.25 | 0.081
20 |  | 106.78 | 109.57 | TURN 24 |  | 2.33 | 2.21 | 0.12 | 105.622 | 108.17 | TURN 24 | 2.33 | 1.74 | 0.59
20 |  | 104.45 | 107.45 | TURN 25 |  | 2.33 | 2.12 | 0.21 | 103.292 | 105.61 | TURN 25 | 2.33 | 2.56 | -0.23
20 |  | 102.12 | 105.38 | TURN 26 |  | 2.33 | 2.07 | 0.26 | 100.962 | 104.24 | TURN 26 | 2.33 | 1.37 | 0.96
20 |  | 99.79 | 103.48 | TURN 27 |  | 2.33 | 1.9 | 0.43 | 98.632 | 101.2 | TURN 27 | 2.33 | 3.04 | -0.71
20 |  | 97.46 | 100.85 | TURN 28 |  | 2.33 | 2.63 | -0.3 | 96.302 | 99.33 | TURN 28 | 2.33 | 1.87 | 0.46
20 |  | 95.13 | 97.38 | TURN 29 |  | 2.33 | 3.47 | -1.14 | 93.971 | 96.72 | TURN 29 | 2.331 | 2.61 | -0.279
20 |  | 92.8 | 96.83 | TURN 30 |  | 2.33 | 0.55 | 1.78 | 91.641 | 94.79 | TURN 30 | 2.33 | 1.93 | 0.4
20 |  | 90.47 | 94.23 | TURN 31 |  | 2.33 | 2.6 | -0.27 | 89.311 | 92.82 | TURN 31 | 2.33 | 1.97 | 0.36
20 |  | 88.14 | 92.52 | TURN 32 |  | 2.33 | 1.71 | 0.62 | 86.981 | 90.12 | TURN 32 | 2.33 | 2.7 | -0.37
20 |  | 85.81 | 90 | TURN 33 |  | 2.33 | 2.52 | -0.19 | 84.651 | 88.86 | TURN 33 | 2.33 | 1.26 | 1.07
20 |  | 83.48 | 87.57 | TURN 34 |  | 2.33 | 2.43 | -0.1 | 82.321 | 85.6 | TURN 34 | 2.33 | 3.26 | -0.93
20 |  | 81.15 | 85.73 | TURN 35 |  | 2.33 | 1.84 | 0.49 |  |  | SPACER
|  |  |  | SPACER |  |  |  |  | Post-cure |  |  |  | cumulé: | 3.532
|  | Post-cure |  |  |  |  | cumulé: | 4.74
cumulé (positif : bobine trop courte , négatif: bobine trop longue)
cumulé (positif : bobine trop courte , négatif: bobine trop longue)
|  |  | théorique | estimé(1) | cumulé en cours | post-cure | erreur
|  | L bobine: |  | 0 |  | 0 | 0
(1) estimé au départ en fonction de la position des keys pour un mandrin de | [5 empty] | mm
Commentaires opérateurs | [9 empty] | ATTENTION l'erreur ne doit pas etre superieure a 0.5 mm.
Prise de la cote du central post 376.16 mm avec la fibre S2 33 épaisseur 0.12. | [9 empty] | En cas d'erreur superieure a 0.5 mm en référer au responsable
Tention de départ 25kg sur 2 tours et 20 kg sur le reste de la bobine.
Isolation des espaceurs céramic coating plus fibre S2 33 tisstech épaisseur 0.12 X 25 sans overlap.
J'ai signalé les écarts des tours 6-26 et 29 à Xavi il nous a dit de continuer.
Pas de faut contact avant réaction.
Photo espaceurs de tete apres curing
| COTE OPPOSE AUX CONNEXIONS | [5 empty] | COTE CONNEXIONS

## Comments
Rules of Winding Direction
R. Bossert 11-17-95
1.) If the strands in a cable spiral clockwise as one is moving into the cable (like a right handed screw thread) the cable is designated as "right lay" cable.
2.) If the strands in a cable spiral counterclockwise as one is moving into the cable (like a left handed screw thread) the cable is designated as "left lay" cable.
3.) In all cases, regardless of cable lay and winding direction, if the strands are stable (tightening) as they are entering the end, they are unstable (untightening) as they are exiting. The opposite is also true, that if the strands are unstable as they are entering, they are stable as they are exiting.
4.) In all cases, regardless of cable lay and winding direction, it is preferable to have the strands stable when the cable is exiting the end.
5.) If right lay cable is wound clockwise (when looking down from the top at the convex surface of the coil), the strands are unstable as the cable exits the end.
6.) If right lay cable is wound counterclockwise, the strands are stable as the cable exits the end.
7.) If left lay cable is wound clockwise, the strands are stable as the cable exits the end.
8.) If left lay cable is wound counterclockwise, the strands are unstable as the cable exits the end.
9.) Therefore, if right lay cable is used, the favorable direction to wind a coil is the counterclockwise direction. Conversely, if left lay cable is used, the favorable direction is clockwise.