## Sheet1
2012-07-03
MQXC 150mm
Insulation resistance | U[test] | duration | Mesurée | U[test] | duration | Mesurée | U[test] | duration | Mesurée | U[test] | duration | Mesurée | U[test] | duration | Mesurée | U[test] | duration | Mesurée
| [V] | [s] | [GW] | [V] | [s] | [GW] | [V] | [s] | [GW] | [V] | [s] | [GW] | [V] | [s] | [GW] | [V] | [s] | [GW]
3 in D ---> Ground | 500 | 30 | 369 | 1000 | 30 | 385 | 2500 | 30 | 401 | 5000 | 30 | 256 | 5500 | 30 | 262 | 6000 | 30 | breakdown
3 out G ---> Ground | 500 | 30 | 363 | 1000 | 30 | 360 | 2500 | 30 | 335 | 4000 | 30 | breakdown | 2500 | 30 |  |  | 30
1 in G ---> Ground | 500 | 30 | 601 | 1000 | 30 | 595 | 2500 | 30 | 391 | 3000 | 30 | 403 | 4000 | 30 | 219/breakdown |  | 30
CCL : Limite of the measure
around 4000v there is a problem of insaltion between cable turn.
The insulated cover is not perfectly cut and we can see some breakdown voltage between turn and coil